## PO4-P adsorption kinetics
t (h) | Q of Al-BC(mg/g) |  | Q of Ca-BC (mg/g) |  | Q of Fe-BC (mg/g) |  | Q of La-BC (mg/g) |  | Q of Mg-BC (mg/g) |  | Q of BC (mg/g)
| Mean | Standard deviation | Mean | Standard deviation | Mean | Standard deviation | Mean | Standard deviation | Mean | Standard deviation | Mean | Standard deviation
0.5 | 1.81 | 0.3 | 6.83 | 0.29 | 5.87 | 0.45 | 9.82 | 0.04 | 1.51 | 0.02 | -0.33 | 0.06
1 | 2.34 | 0.43 | 7.1 | 0.08 | 6.09 | 0.32 | 9.87 | 0.02 | 1.98 | 0.04 | -0.15 | 0.09
1.5 | 2.52 | 0.36 | 7.23 | 0.15 | 6.33 | 0.16 | 9.88 | 0.03 | 2.63 | 0.03 | 0.01 | 0.55
2 | 2.86 | 0.22 | 7.75 | 0.12 | 6.49 | 0.22 | 9.87 | 0.02 | 7.38 | 0.01 | -0.22 | 0.18
3 | 2.88 | 0.14 | 8.84 | 0.21 | 6.96 | 0.37 | 9.87 | 0.02 | 8.53 | 0.03 | -0.34 | 0.28
4 | 3.45 | 0.15 | 9.31 | 0.04 | 7.18 | 0.3 | 9.88 | 0.02 | 8.93 | 0.04 | -0.27 | 0.25
6 | 3.78 | 0.2 | 9.56 | 0.04 | 7.57 | 0.31 | 9.91 | 0.01 | 9.28 | 0 | -0.37 | 0.33
8 | 4.05 | 0.24 | 9.62 | 0.06 | 8.06 | 0.06 | 9.89 | 0.02 | 9.54 | 0.03 | -0.21 | 0.32
12 | 5.23 | 0.47 | 9.76 | 0.05 | 8.5 | 0.07 | 9.88 | 0.04 | 9.56 | 0.02 | -0.46 | 0.14
24 | 6.55 | 0.37 | 9.79 | 0.06 | 8.82 | 0.16 | 9.91 | 0.01 | 9.86 | 0.02 | -0.43 | 0.09
48 | 8.34 | 0.48 | 9.82 | 0.01 | 8.75 | 0.19 | 9.9 | 0.01 | 9.73 | 0.01 | -0.65 | 0.08
72 | 9.25 | 0.01 | 9.83 | 0.01 | 8.75 | 0.02 | 9.91 | 0.02 | 9.82 | 0.01 | -0.77 | 0.02

## PO4-P adsorption isotherms
Initial PO4-P concentration(mg/L) | Al-BC |  |  |  | Ca-BC |  |  |  | Fe-BC |  |  |  | La-BC |  |  |  | Mg-BC |  |  |  | BC
| ce_mean (mg/L) | ce_standard deviation (mg/L) | Qe_mean (mg/L) | Qe_standard deviation (mg/L) | ce_mean (mg/L) | ce_standard deviation (mg/L) | Qe_mean (mg/L) | Qe_standard deviation (mg/L) | ce_mean (mg/L) | ce_standard deviation (mg/L) | Qe_mean (mg/L) | Qe_standard deviation (mg/L) | ce_mean (mg/L) | ce_standard deviation (mg/L) | Qe_mean (mg/L) | Qe_standard deviation (mg/L) | ce_mean (mg/L) | ce_standard deviation (mg/L) | Qe_mean (mg/L) | Qe_standard deviation (mg/L) | ce_mean (mg/L) | ce_standard deviation (mg/L) | Qe_mean (mg/L) | Qe_standard deviation (mg/L)
100 | 67.7 | 2.6 | 15.2 | 0.1 | 54.7 | 2 | 21.8 | 2.4 | 58.5 | 0.7 | 19.8 | 1.1 | 43.9 | 2.6 | 27.1 | 2.7 | 16.2 | 0 | 41.1 | 0 | 97.8 | 1 | -1.2 | 0.5
200 | 144.5 | 7.6 | 25.4 | 1 | 116.3 | 0.5 | 39.6 | 2.5 | 132.4 | 3.6 | 31.5 | 1 | 137.6 | 3.6 | 28.9 | 1 | 67.2 | 0.5 | 66.6 | 0.2 | 189.6 | 1.7 | 0.1 | 0.8
300 | 226 | 12.8 | 35.6 | 1.9 | 182.8 | 4.2 | 57.2 | 2.4 | 226.9 | 9.8 | 35.2 | 0.4 | 233.6 | 3 | 31.9 | 3 | 125.7 | 6.7 | 81.3 | 3.4 | 282.5 | 1 | 2.9 | 0.5
400 | 306.9 | 12.8 | 40.9 | 1.3 | 254.4 | 2.1 | 67.1 | 6.2 | 315.9 | 13.2 | 36.4 | 1.4 | 323.3 | 10.9 | 32.7 | 0.3 | 200.7 | 2.9 | 90.5 | 1.4 | 371.9 | 0 | 3.2 | 0
500 | 410.4 | 7.2 | 45.8 | 2.3 | 357.3 | 1.9 | 72.4 | 2.2 | 423.3 | 2.6 | 39.4 | 0 | 434.1 | 3.8 | 34 | 0.6 | 304.6 | 4.8 | 96.2 | 2.4 | 492.2 | 2.4 | 3.6 | 1.2
600 | 475.2 | 19.1 | 52.1 | 2.4 | 428.7 | 13.8 | 75.4 | 0.3 | 497.9 | 12.9 | 40.7 | 0.7 | 511 | 19.1 | 34.2 | 2.4 | 412.8 | 7.2 | 98.6 | 3.6 | 556 | 6 | 4.5 | 3
800 | 670.3 | 16.9 | 62.4 | 1.2 | 640.4 | 15.7 | 77.3 | 0.6 | 711.1 | 11.3 | 42 | 1.6 | 726.1 | 10.8 | 34.5 | 1.8 | 608.9 | 1.2 | 101.6 | 0.6 | 765.3 | 1.2 | 7.7 | 0.6
1000 | 827.3 | 25.7 | 69.7 | 0.1 | 810.3 | 27.9 | 78.2 | 1.2 | 880 | 25.5 | 43.3 | 0 | 897.4 | 23.7 | 34.6 | 0.9 | 789.3 | 6 | 102.8 | 3 | 924.3 | 2.4 | 8.4 | 1.2
1200 | 1021.8 | 32.6 | 77.4 | 0.4 | 1018.7 | 29.4 | 78.9 | 1.9 | 1088.8 | 37 | 43.8 | 1.9 | 1107.5 | 36.5 | 34.5 | 1.6 | 984.4 | 4.8 | 103.4 | 2.4 | 1123.9 | 0 | 9.6 | 0
1500 | 1291.8 | 47.6 | 84.8 | 1.8 | 1302.4 | 43.7 | 79.5 | 0.1 | 1372.6 | 51.3 | 44.4 | 3.7 | 1392 | 37.1 | 34.7 | 3.4 | 1304.4 | 7.2 | 104.6 | 3.6 | 1395.8 | 2.4 | 10.8 | 1.2