## General Information
Manscript: | Magnesium activation affects the properties and phosphate sorption capacity of poultry litter biochar
DOI: | https://doi.org/10.1007/s42773-023-00263-5
Corresponding Author: | Joshua Padilla, joshua.padilla@usda.gov
Abbreviations:
PL1 - Biochar produced from poultry litter aged 1 year
PL3 - Biochar produced from poultry litter aged 3-5 years
PL7 - Biochar produced from poultry litter aged 7-9 years
Other Notes:
Data presented in Figures 1-5 in the manuscript are indicated by the tab label.
"Sup. Fig. S#" refers to Supplemental Figure S#
Data for Figure 6 are given in Table 1 (r2>0.80) of the manuscript.
Values for Table 1 were calculated from data given in tab "Figure 4 and Sup. Fig. S5" according to Eq. 1

## Figure 1 and Sup. Fig. S2
KCl (10 mM) Extractable P from all biochars.
Biochar | Pyrolysis Temperature (°C) | Mg Activation Level (M) | Replication | Extractable P (mg/g) | Biochar | Pyrolysis Temperature (°C) | Mg Activation Level (M) | Replication | Extractable P (mg/g) | Biochar | Pyrolysis Temperature (°C) | Mg Activation Level (M) | Replication | Extractable P (mg/g)
PL1 | 500 | 0 | 1 | 0.778 | PL3 | 500 | 0 | 1 | 2.257944 | PL9 | 500 | 0 | 1 | 1.209009
PL1 | 500 | 0 | 2 | 0.4820513 | PL3 | 500 | 0 | 2 | 2.533333 | PL9 | 500 | 0 | 2 | 0.907563
PL1 | 500 | 0 | 3 | 0.5533981 | PL3 | 500 | 0 | 3 | 1.638596 | PL9 | 500 | 0 | 3 | 1.318333
PL1 | 500 | 0.25 | 1 | 0.4194175 | PL3 | 500 | 0.25 | 1 | 0.2508772 | PL9 | 500 | 0.25 | 1 | 0.1373913
PL1 | 500 | 0.25 | 2 | 0.2846847 | PL3 | 500 | 0.25 | 2 | 1.198039 | PL9 | 500 | 0.25 | 2 | 0.4881356
PL1 | 500 | 0.25 | 3 | 0.532 | PL3 | 500 | 0.25 | 3 | 0.5089109 | PL9 | 500 | 0.25 | 3 | 0.2392157
PL1 | 500 | 0.5 | 1 | 0.08598131 | PL3 | 500 | 0.5 | 1 | 0.198 | PL9 | 500 | 0.5 | 1 | 0.03076923
PL1 | 500 | 0.5 | 2 | 0.092 | PL3 | 500 | 0.5 | 2 | 0.05641026 | PL9 | 500 | 0.5 | 2 | 0.05148515
PL1 | 500 | 0.5 | 3 | 0.05740741 | PL3 | 500 | 0.5 | 3 | 0.06440678 | PL9 | 500 | 0.5 | 3 | 0.03960396
PL1 | 500 | 1 | 1 | 0.007142857 | PL3 | 500 | 1 | 1 | 0.009803922 | PL9 | 500 | 1 | 1 | 0.01391304
PL1 | 500 | 1 | 2 | 0.005263158 | PL3 | 500 | 1 | 2 | 0.007079646 | PL9 | 500 | 1 | 2 | 0.01621622
PL1 | 500 | 1 | 3 | 0.005454545 | PL3 | 500 | 1 | 3 | 0.006896552 | PL9 | 500 | 1 | 3 | 0.01746032
PL1 | 700 | 0 | 1 | 0.1486239 | PL3 | 700 | 0 | 1 | 0.26 | PL9 | 700 | 0 | 1 | 0.2092593
PL1 | 700 | 0 | 2 | 0.1247525 | PL3 | 700 | 0 | 2 | 0.3308411 | PL9 | 700 | 0 | 2 | 0.1982609
PL1 | 700 | 0 | 3 | 0.07213115 | PL3 | 700 | 0 | 3 | 0.4031746 | PL9 | 700 | 0 | 3 | 0.5603306
PL1 | 700 | 0.25 | 1 | 0.005357143 | PL3 | 700 | 0.25 | 1 | 0.03853211 | PL9 | 700 | 0.25 | 1 | 0.009803922
PL1 | 700 | 0.25 | 2 | 0.01333333 | PL3 | 700 | 0.25 | 2 | 0.015 | PL9 | 700 | 0.25 | 2 | 0.02056075
PL1 | 700 | 0.25 | 3 | 0.03168317 | PL3 | 700 | 0.25 | 3 | 0.03238095 | PL9 | 700 | 0.25 | 3 | 0.008928571
PL1 | 700 | 0.5 | 1 | 0.01782178 | PL3 | 700 | 0.5 | 1 | 0.01929825 | PL9 | 700 | 0.5 | 1 | 0
PL1 | 700 | 0.5 | 2 | 0.01568627 | PL3 | 700 | 0.5 | 2 | 0.03571429 | PL9 | 700 | 0.5 | 2 | 0
PL1 | 700 | 0.5 | 3 | 0.01747573 | PL3 | 700 | 0.5 | 3 | 0.01081081 | PL9 | 700 | 0.5 | 3 | 0
PL1 | 700 | 1 | 1 | 0.005454545 | PL3 | 700 | 1 | 1 | 0.008849558 | PL9 | 700 | 1 | 1 | 0
PL1 | 700 | 1 | 2 | 0.00754717 | PL3 | 700 | 1 | 2 | 0.01121495 | PL9 | 700 | 1 | 2 | 0
PL1 | 700 | 1 | 3 | 0.01034483 | PL3 | 700 | 1 | 3 | 0.007920792 | PL9 | 700 | 1 | 3 | 0
PL1 | 900 | 0 | 1 | 0.03214286 | PL3 | 900 | 0 | 1 | 1.735238 | PL9 | 900 | 0 | 1 | 0
PL1 | 900 | 0 | 2 | 0.064 | PL3 | 900 | 0 | 2 | 1.453571 | PL9 | 900 | 0 | 2 | 0.4
PL1 | 900 | 0 | 3 | 0.09615385 | PL3 | 900 | 0 | 3 | 1.138318 | PL9 | 900 | 0 | 3 | 0
PL1 | 900 | 0.25 | 1 | 0.007920792 | PL3 | 900 | 0.25 | 1 | 0.01196581 | PL9 | 900 | 0.25 | 1 | 0.004878049
PL1 | 900 | 0.25 | 2 | 0.007619048 | PL3 | 900 | 0.25 | 2 | 0 | PL9 | 900 | 0.25 | 2 | 0.001709402
PL1 | 900 | 0.25 | 3 | 0.009090909 | PL3 | 900 | 0.25 | 3 | 0 | PL9 | 900 | 0.25 | 3 | 0.003539823
PL1 | 900 | 0.5 | 1 | 0.009345794 | PL3 | 900 | 0.5 | 1 | 0 | PL9 | 900 | 0.5 | 1 | 0.02
PL1 | 900 | 0.5 | 2 | 0.01372549 | PL3 | 900 | 0.5 | 2 | 0.01188119 | PL9 | 900 | 0.5 | 2 | 0.02372881
PL1 | 900 | 0.5 | 3 | 0.005940594 | PL3 | 900 | 0.5 | 3 | 0.01481481 | PL9 | 900 | 0.5 | 3 | 0.02884615
PL1 | 900 | 1 | 1 | 0.02574257 | PL3 | 900 | 1 | 1 | 0.007207207 | PL9 | 900 | 1 | 1 | 0.01344538
PL1 | 900 | 1 | 2 | 0.01538462 | PL3 | 900 | 1 | 2 | 0 | PL9 | 900 | 1 | 2 | 0.01568627
PL1 | 900 | 1 | 3 | 0.01403509 | PL3 | 900 | 1 | 3 | 0 | PL9 | 900 | 1 | 3 | 0.01428571

## Figure 2 and Sup. Fig. S3
X-ray diffraction patterns for all biochars.
Patterns obtained with 0.02 2 theta resolution
Patterns obtained with 0.05 2 theta resolution
Biochar |  | PL1 | PL1 | PL1 |  | PL1 | PL1 | PL1 | PL1 | PL1 | PL1 | PL1 | PL1 | PL1 | PL3 | PL3 | PL3 | PL3 | PL3 | PL3 | PL3 | PL3 | PL3 | PL3 | PL3 | PL3 | PL7 | PL7 | PL7 | PL7 | PL7 | PL7 | PL7 | PL7 | PL7 | PL7 | PL7 | PL7
Pyrolysis Temperature |  | 500°C | 900°C | 900°C |  | 500°C | 500°C | 500°C | 700°C | 700°C | 700°C | 700°C | 900°C | 900°C | 500°C | 500°C | 500°C | 500°C | 700°C | 700°C | 700°C | 700°C | 900°C | 900°C | 900°C | 900°C | 500°C | 500°C | 500°C | 500°C | 700°C | 700°C | 700°C | 700°C | 900°C | 900°C | 900°C | 900°C
Mg Activation Level |  | 0 M Mg | 0.25 M Mg | 0.5 M Mg |  | 0.25 M Mg | 0.50 M Mg | 1.00 M Mg | 0 M Mg | 0.25 M Mg | 0.50 M Mg | 1.00 M Mg | 0 M Mg | 1.00 M Mg | 0 M Mg | 0.25 M Mg | 0.50 M Mg | 1.00 M Mg | 0 M Mg | 0.25 M Mg | 0.50 M Mg | 1.00 M Mg | 0 M Mg | 0.25 M Mg | 0.50 M Mg | 1.00 M Mg | 0 M Mg | 0.25 M Mg | 0.50 M Mg | 1.00 M Mg | 0 M Mg | 0.25 M Mg | 0.50 M Mg | 1.00 M Mg | 0 M Mg | 0.25 M Mg | 0.50 M Mg | 1.00 M Mg
| 2 theta | Counts | Counts | Counts | 2 theta | Counts | Counts | Counts | Counts | Counts | Counts | Counts | Counts | Counts | Counts | Counts | Counts | Counts | Counts | Counts | Counts | Counts | Counts | Counts | Counts | Counts | Counts | Counts | Counts | Counts | Counts | Counts | Counts | Counts | Counts | Counts | Counts | Counts
| 5 | 0 | 134.048 | 255.207 | 5 | 203.018 | 135.522 | 119.6 | 0 | 0 | 0 | 1.261 | 28.9 | 218.5 | 0 | 0 | 3.979 | 2.644 | 32.913 | 35.915 | 47.345 | 10.351 | 32.913 | 40.914 | 61.201 | 68.411 | 0 | 0 | 4.626 | 0 | 0 | 0 | 16.075 | 0 | 0 | 0 | 60.885 | 15.733
| 5.02 | 98.6 | 98.224 | 184.021 | 5.05 | 144.439 | 174.588 | 159 | 49.822 | 194.8 | 129.242 | 147.771 | 168 | 333.2 | 153.684 | 148.683 | 164.857 | 172.721 | 194.713 | 215.785 | 276.494 | 206.456 | 194.713 | 272.431 | 294.125 | 307.96 | 135.045 | 92.9 | 178.793 | 151.203 | 70.561 | 117.536 | 150.517 | 118.958 | 115.483 | 122.133 | 200.249 | 175.04
| 5.04 | 106.4 | 133.705 | 206.231 | 5.1 | 212.781 | 74.227 | 91.8 | 45.498 | 233 | 132.046 | 156.621 | 169.2 | 338.4 | 154.568 | 153.96 | 166.039 | 156.154 | 164.733 | 213.9 | 211.618 | 240.358 | 164.733 | 295.847 | 351.016 | 305.958 | 143.594 | 134 | 134.687 | 154.732 | 114.582 | 143.495 | 137.036 | 130.357 | 121.78 | 112.22 | 144.888 | 214.761
| 5.06 | 117 | 240.549 | 271.909 | 5.15 | 96.283 | 91.668 | 60.9 | 67.543 | 231.2 | 157.104 | 169.45 | 143 | 300.7 | 137.54 | 179.638 | 179.46 | 193.288 | 166.469 | 223.453 | 167.208 | 256.806 | 166.469 | 290.084 | 376.562 | 268.302 | 168.72 | 179.6 | 112.249 | 177.934 | 132.421 | 134.336 | 120.332 | 116.666 | 118.156 | 118.857 | 111.866 | 259.146
| 5.08 | 126.7 | 238.844 | 282.984 | 5.2 | 209.199 | 122.478 | 170.1 | 124.932 | 239.4 | 173.733 | 164.71 | 129.8 | 245 | 167.337 | 180.236 | 130.909 | 219.012 | 160.084 | 214.588 | 201.827 | 245.244 | 160.084 | 288.823 | 348.495 | 265.256 | 156.41 | 186.3 | 149.087 | 199.442 | 96.356 | 89.517 | 125.309 | 97.896 | 133.53 | 179.991 | 131.713 | 254.54
| 5.1 | 127.5 | 156.388 | 159.147 | 5.25 | 134.878 | 180.77 | 129 | 163.796 | 260.4 | 193.87 | 157.477 | 173.1 | 241.7 | 186.291 | 156.179 | 127.159 | 192.278 | 126.565 | 168.706 | 286.95 | 241.303 | 126.565 | 285.38 | 282.274 | 318.85 | 130.305 | 186.3 | 177.811 | 222.401 | 96.547 | 109.291 | 159.095 | 118.556 | 114.168 | 253.162 | 172.888 | 234.334
| 5.12 | 161.6 | 229.383 | 238.234 | 5.3 | 165.144 | 140.142 | 180.5 | 140.542 | 282.2 | 207.927 | 178.486 | 169.4 | 274.9 | 159.305 | 183.76 | 156.591 | 173.071 | 146.598 | 134.877 | 301.08 | 267.738 | 146.598 | 264.663 | 248.659 | 372.1 | 113.392 | 176.8 | 185.312 | 254.479 | 92.008 | 139.843 | 184.847 | 169.449 | 79.643 | 256.605 | 169.962 | 215.985
| 5.14 | 204.4 | 220.346 | 279.226 | 5.35 | 179.727 | 194.375 | 138.9 | 130.484 | 280.5 | 212.278 | 228.256 | 138.3 | 275.8 | 183.677 | 232.723 | 136.154 | 161.622 | 190.424 | 144.632 | 225.247 | 266.506 | 190.424 | 252.172 | 278.54 | 367.506 | 87.923 | 205.9 | 170.287 | 229.704 | 88.668 | 137.186 | 167.685 | 197.405 | 52.298 | 216.78 | 148.346 | 205.758
| 5.16 | 184 | 245.089 | 254.465 | 5.4 | 188.699 | 205.092 | 161.5 | 119.727 | 265.6 | 213.744 | 219.979 | 161.5 | 265 | 235.716 | 249.94 | 163.259 | 169.308 | 177.532 | 189.632 | 172.792 | 216.845 | 177.532 | 237.845 | 309.122 | 286.843 | 57.606 | 205.9 | 116.215 | 183.853 | 111.62 | 133.471 | 123.495 | 194.156 | 48.226 | 178.829 | 149.145 | 188.066
| 5.18 | 157.8 | 131.566 | 305.282 | 5.45 | 154.315 | 158.706 | 107.4 | 84.826 | 261.9 | 208.896 | 159.505 | 174.4 | 303.2 | 218.519 | 262.047 | 186.388 | 179.547 | 144.641 | 237.481 | 174.103 | 203.993 | 144.641 | 228.387 | 308.483 | 235.693 | 54.396 | 146 | 92.95 | 176.965 | 145.186 | 115.545 | 138.055 | 194.685 | 90.768 | 179.038 | 144.945 | 163.241
| 5.2 | 142.7 | 204.702 | 232.859 | 5.5 | 226.915 | 199.796 | 165.2 | 98.009 | 251.8 | 168.256 | 159.876 | 144.5 | 362.3 | 207.815 | 250.357 | 184.121 | 162.02 | 157.563 | 246.748 | 192.451 | 228.566 | 157.563 | 212.041 | 279.959 | 265.514 | 63.177 | 150 | 94.331 | 208.457 | 160.048 | 103.231 | 156.745 | 187.486 | 114.408 | 192.616 | 148.967 | 168.287
| 5.22 | 127.9 | 185.046 | 253.292 | 5.55 | 211.08 | 221.187 | 173.2 | 126.532 | 229.7 | 147.755 | 183.267 | 153.1 | 331.7 | 204.078 | 221.113 | 233.415 | 120.055 | 173.475 | 231.661 | 229.815 | 229.442 | 173.475 | 238.078 | 262.567 | 315.663 | 50.602 | 174.1 | 76.527 | 230.06 | 96.534 | 126.375 | 115.36 | 197.053 | 111.946 | 158.963 | 167.472 | 203.419
| 5.24 | 150.8 | 208.396 | 226.096 | 5.6 | 129.704 | 124.283 | 220.2 | 107.006 | 240.8 | 166.167 | 179.006 | 220.2 | 293.2 | 158.048 | 252.557 | 239.059 | 109.647 | 169.99 | 212.033 | 277.724 | 202.051 | 169.99 | 289.626 | 292.248 | 345.155 | 54.43 | 187.7 | 105.962 | 239.525 | 48.468 | 136.965 | 109.913 | 220.296 | 118.695 | 161.051 | 180.533 | 233.06
| 5.26 | 157.8 | 155.273 | 204.007 | 5.65 | 146.652 | 224.694 | 155 | 106.071 | 286 | 159.752 | 136.76 | 252.6 | 291.5 | 143.689 | 298.462 | 182.584 | 149.465 | 160.426 | 214.608 | 271.423 | 237.419 | 160.426 | 258.839 | 366.921 | 346.028 | 75.661 | 203.9 | 154.781 | 218.731 | 72.759 | 162.97 | 147.754 | 209.038 | 117.119 | 210.137 | 190.354 | 233.829
| 5.28 | 126.1 | 182.854 | 236.49 | 5.7 | 166.254 | 153.744 | 134.4 | 127.245 | 308.5 | 167.963 | 104.49 | 208.5 | 308.3 | 142.051 | 270.35 | 144.246 | 162.835 | 126.378 | 238.643 | 288.78 | 296.037 | 126.378 | 227.229 | 386.763 | 343.494 | 90.7 | 173.7 | 149.435 | 180.945 | 84.654 | 230.628 | 164.812 | 180.317 | 96.624 | 198.294 | 170.831 | 218.913
| 5.3 | 91.6 | 252.443 | 157.023 | 5.75 | 168.985 | 130.068 | 103.7 | 142.507 | 291.7 | 227.697 | 167.817 | 170.7 | 357.3 | 155.797 | 254.138 | 158.723 | 179.641 | 106.673 | 246.388 | 318.447 | 231.637 | 106.673 | 221.52 | 343.107 | 330.5 | 109.931 | 164.6 | 148.971 | 155.279 | 70.482 | 255.385 | 162.317 | 181.49 | 100.481 | 165.054 | 167.716 | 225.948
| 5.32 | 83 | 211.088 | 238.907 | 5.8 | 196.139 | 116.986 | 92.6 | 173.408 | 269.5 | 243.581 | 217.46 | 189.4 | 352 | 226.119 | 277.149 | 176.139 | 209.253 | 118.32 | 255.922 | 312.449 | 166.218 | 118.32 | 214.756 | 319.087 | 337.97 | 111.422 | 202.3 | 167.597 | 110.088 | 81.956 | 232.4 | 174.768 | 214.828 | 126.558 | 148.364 | 202.356 | 266.912
| 5.34 | 129.6 | 152.373 | 180.568 | 5.85 | 139.104 | 146.457 | 116.1 | 166.51 | 263.3 | 207.893 | 200.426 | 202.4 | 308.6 | 254.577 | 279.317 | 172.929 | 199.257 | 162.978 | 267.654 | 293.402 | 151.939 | 162.978 | 239.911 | 304.185 | 360.44 | 125.519 | 211.4 | 181.469 | 131.726 | 92.409 | 176.907 | 171.537 | 223.627 | 139.272 | 186.91 | 187.785 | 245.811
| 5.36 | 174.3 | 156.643 | 198.75 | 5.9 | 103.343 | 111.752 | 101 | 117.554 | 267 | 188.139 | 178.313 | 159.5 | 283.9 | 212.195 | 258.07 | 193.008 | 177.388 | 182.474 | 244.665 | 250.671 | 138.128 | 182.474 | 271.862 | 327.032 | 315.56 | 161.196 | 196.7 | 200.116 | 199.852 | 80.341 | 120.124 | 120.555 | 189.777 | 133.592 | 231.054 | 162.011 | 176.851
| 5.38 | 179.8 | 124.075 | 106.939 | 5.95 | 155.239 | 87.579 | 112.1 | 112.97 | 277.9 | 194.823 | 180.772 | 137.5 | 270.2 | 200.989 | 234.991 | 215.828 | 200.913 | 173.718 | 235.624 | 259.238 | 172.513 | 173.718 | 272.284 | 344.275 | 259.423 | 152.157 | 206.4 | 176.686 | 226.63 | 72.698 | 115.399 | 99.938 | 166.3 | 137.887 | 198.921 | 172.798 | 149.119
| 5.4 | 200.9 | 196.316 | 165.608 | 6 | 106.913 | 95.765 | 153.3 | 135.655 | 290.5 | 221.678 | 199.07 | 161.5 | 281 | 223.74 | 223.918 | 236.104 | 250.079 | 199.849 | 262.087 | 324.357 | 219.461 | 199.849 | 260.191 | 313.577 | 263.022 | 118.264 | 214.8 | 148.904 | 221.28 | 94.966 | 155.154 | 130.08 | 178.294 | 156.919 | 192.522 | 179.191 | 156.116
| 5.42 | 225.6 | 103.263 | 157.619 | 6.05 | 124.15 | 133.765 | 128.1 | 134.918 | 280 | 214.864 | 200.479 | 177.3 | 297.1 | 197.366 | 246.969 | 246.657 | 251.471 | 190.421 | 230.648 | 329.596 | 256.162 | 190.421 | 292.305 | 319.652 | 330.254 | 101.969 | 206.2 | 163.111 | 206.118 | 133.325 | 175.612 | 140.658 | 193.713 | 132.131 | 211.503 | 190 | 196.685
| 5.44 | 190.8 | 140.974 | 159.451 | 6.1 | 90.17 | 101.708 | 95.5 | 124.54 | 242.5 | 207.384 | 208.386 | 174.5 | 274.1 | 149.096 | 266.457 | 221.077 | 243.202 | 163.119 | 186.395 | 246.413 | 236.773 | 163.119 | 311.223 | 322.759 | 394.506 | 95.509 | 197.4 | 168.544 | 190.013 | 138.908 | 128.799 | 123.893 | 187.705 | 107.46 | 186.747 | 207.741 | 226.551
| 5.46 | 143 | 76.954 | 100.436 | 6.15 | 45.021 | 47.038 | 107.7 | 114.188 | 216.6 | 219.858 | 226.455 | 145.5 | 212.4 | 136.405 | 260.964 | 235.695 | 225.703 | 160.841 | 182.594 | 214.442 | 214.005 | 160.841 | 296.709 | 294.538 | 391.329 | 86.07 | 187.7 | 148.812 | 175.952 | 115.528 | 114.684 | 127.439 | 151.105 | 122.243 | 168.739 | 202.795 | 224.536
| 5.48 | 160.8 | 123.762 | 217.628 | 6.2 | 62.277 | 67.346 | 61.2 | 111.452 | 219 | 200.706 | 230.493 | 127.6 | 174.6 | 156.268 | 292.976 | 256.169 | 165.449 | 132.443 | 149.171 | 257.279 | 240.744 | 132.443 | 310.56 | 283.141 | 329.022 | 84.458 | 161.7 | 149.274 | 161.775 | 97.62 | 169.458 | 128.309 | 137.109 | 133.431 | 197.74 | 186.253 | 213.903
| 5.5 | 200.4 | 101.456 | 165.168 | 6.25 | 47.787 | 69.081 | 66.9 | 111.905 | 225.5 | 191.365 | 200.104 | 121.4 | 196.3 | 173.689 | 304.375 | 211.749 | 164.085 | 140.784 | 143.128 | 281.721 | 271.399 | 140.784 | 314.892 | 252.415 | 260.132 | 114.703 | 136.3 | 164.225 | 138.579 | 125.578 | 175.271 | 125.014 | 175.426 | 115.935 | 205.742 | 174.199 | 208.156
| 5.52 | 197.3 | 118.494 | 145.943 | 6.3 | 85.998 | 56.69 | 71.6 | 132.345 | 236.5 | 211.057 | 151.957 | 104.5 | 214.5 | 153.258 | 270.247 | 224.535 | 214.136 | 187.708 | 212.306 | 292.419 | 296.394 | 187.708 | 308.431 | 240.968 | 254.108 | 136.9 | 158 | 152.201 | 148.002 | 140.756 | 161.339 | 145.21 | 199.707 | 88.4 | 194.942 | 156.148 | 225.447
| 5.54 | 169.5 | 82.216 | 89.641 | 6.35 | 60.071 | 75.026 | 98.5 | 183.444 | 266 | 224.422 | 134.991 | 93.6 | 246.6 | 120.305 | 238.428 | 276.842 | 243.969 | 183.107 | 256.855 | 285.964 | 278.292 | 183.107 | 322.991 | 265.117 | 252.511 | 98.778 | 186.7 | 133.481 | 180.664 | 90.82 | 199.979 | 136.301 | 178.535 | 107.878 | 213.697 | 153.413 | 235.42
| 5.56 | 163.3 | 145.596 | 113.681 | 6.4 | 115.606 | 63.496 | 41.9 | 199.6 | 293.1 | 245.927 | 165.595 | 111.7 | 320.7 | 142.029 | 216.456 | 272.023 | 260.633 | 170.366 | 234.619 | 242.854 | 278.807 | 170.366 | 327.297 | 236.752 | 236.781 | 62.834 | 205.6 | 111.164 | 199.023 | 74.898 | 216.78 | 126.32 | 155.944 | 156.543 | 244.543 | 177.361 | 209.171
| 5.58 | 167.8 | 118.495 | 125.027 | 6.45 | 26.073 | 104.318 | 30.9 | 172.102 | 291.1 | 244.495 | 210.418 | 137.7 | 323.1 | 197.331 | 233.811 | 249.81 | 236.082 | 180.718 | 222.303 | 240.627 | 282.442 | 180.718 | 269.594 | 214.687 | 259.29 | 86.104 | 225.3 | 113.497 | 183.419 | 106.491 | 180.44 | 174.298 | 156.275 | 171.376 | 271.332 | 190.251 | 200.934
| 5.6 | 143.2 | 129.897 | 105.898 | 6.5 | 114.904 | 107.056 | 112.7 | 135.356 | 264.2 | 193.904 | 196.535 | 134 | 252.5 | 211.36 | 254.59 | 229.578 | 195.373 | 171.936 | 228.54 | 250.04 | 211.846 | 171.936 | 203.54 | 270.448 | 302.542 | 103.656 | 220.5 | 159.852 | 153.912 | 125.83 | 130.859 | 205.589 | 158.745 | 140.038 | 276.166 | 168.426 | 204.917
| 5.62 | 130.1 | 52.101 | 70.55 | 6.55 | 161.736 | 61.856 | 49.7 | 124.388 | 237.8 | 158.619 | 154.348 | 124 | 229.4 | 202.664 | 236.734 | 185.537 | 192.096 | 167.551 | 193.551 | 210.541 | 193.089 | 167.551 | 158.829 | 291.034 | 317.574 | 107.752 | 213.9 | 213.018 | 164.385 | 134.454 | 83.219 | 167.125 | 163.029 | 115.559 | 257.61 | 142.497 | 179.664
| 5.64 | 134.8 | 45.48 | 98.661 | 6.6 | 114.763 | 62.048 | 37 | 158.727 | 229.9 | 166.71 | 171.632 | 127.5 | 242.3 | 200.04 | 223.07 | 139.41 | 190.396 | 179.021 | 154.604 | 221.269 | 218.389 | 179.021 | 122.856 | 251.129 | 289.627 | 152.298 | 204.3 | 242.53 | 199.142 | 135.009 | 72.061 | 137.094 | 180.163 | 151.721 | 211.741 | 148.437 | 170.897
| 5.66 | 141 | 89.371 | 98.994 | 6.65 | 97.517 | 83.841 | 90.6 | 153.618 | 242.7 | 192.335 | 191.853 | 145.1 | 235.6 | 190.402 | 236.6 | 128.62 | 143.795 | 176.865 | 176.709 | 229.528 | 171.873 | 176.865 | 137.013 | 240.212 | 248.046 | 183.857 | 195.8 | 236.843 | 185.972 | 129.263 | 98.327 | 146.56 | 182.187 | 171.532 | 155.331 | 160.546 | 188.672
| 5.68 | 136.3 | 73.117 | 115.363 | 6.7 | 96.809 | 106.241 | 77.5 | 114.062 | 260.8 | 199.779 | 163.788 | 145.6 | 228.3 | 148.159 | 238.795 | 131.07 | 113.196 | 159.509 | 215.962 | 216.978 | 125.909 | 159.509 | 171.729 | 236.113 | 208.29 | 167.905 | 200.4 | 205.953 | 138.967 | 101.417 | 94.69 | 135.921 | 129.2 | 115.066 | 118.993 | 155.372 | 199.902
| 5.7 | 127.2 | 114.299 | 129.073 | 6.75 | 116.393 | 66.313 | 45 | 128.804 | 263.1 | 214.316 | 140.04 | 149.2 | 242.3 | 110.924 | 235.672 | 158.648 | 145.854 | 141.522 | 196.503 | 241.882 | 133.642 | 141.522 | 209.296 | 233.968 | 193.924 | 133.475 | 192.8 | 174.14 | 154.121 | 72.765 | 98.828 | 88.939 | 98.102 | 67.406 | 105.159 | 146.789 | 194.491
| 5.72 | 150.8 | 84.457 | 98.665 | 6.8 | 55.528 | 69.703 | 68.2 | 180.646 | 245.8 | 229.247 | 137.922 | 181.2 | 259.5 | 130.113 | 243.869 | 199.134 | 176.089 | 151.205 | 160.507 | 236.823 | 177.479 | 151.205 | 227.33 | 277.059 | 210.295 | 99.005 | 172.4 | 180.347 | 204.991 | 79.099 | 139.994 | 65.079 | 128.169 | 75.691 | 122.209 | 142.994 | 186.194
| 5.74 | 138.3 | 79.224 | 130.414 | 6.85 | 109.565 | 90.104 | 57.6 | 173.227 | 221.8 | 210.012 | 132.101 | 180.8 | 268.8 | 165.201 | 235.375 | 197.437 | 156.327 | 171.04 | 153.008 | 250.366 | 226.362 | 171.04 | 233.242 | 308.94 | 237.851 | 69.507 | 155.1 | 189.74 | 219.333 | 102.287 | 140.671 | 85.815 | 151.497 | 116.311 | 157.773 | 144.237 | 181.975
| 5.76 | 114.7 | 99.01 | 91.133 | 6.9 | 34.706 | 34.137 | 66.6 | 100.421 | 210.2 | 197.581 | 122.758 | 122.6 | 267.4 | 178.263 | 256.75 | 201.101 | 145.632 | 165.216 | 147.964 | 312.563 | 218.843 | 165.216 | 252.946 | 274.886 | 264.236 | 56.099 | 161.7 | 146.094 | 189.582 | 114.199 | 122.848 | 101.896 | 152.964 | 121.051 | 154.256 | 146.732 | 180.376
| 5.78 | 135.5 | 65.431 | 116.725 | 6.95 | 60.692 | 50.217 | 121.2 | 70.389 | 210.8 | 215.313 | 100.05 | 107.5 | 241.8 | 202.23 | 276.909 | 193.002 | 165.154 | 150.355 | 151.871 | 332.245 | 177.381 | 150.355 | 279.7 | 231.444 | 302.05 | 76.844 | 176.5 | 94.637 | 134.475 | 128.985 | 115.601 | 120.28 | 135.158 | 119.425 | 143.797 | 164.942 | 177.534
| 5.8 | 154.8 | 133.507 | 60.114 | 7 | 71.313 | 73.123 | 47.4 | 98.344 | 201.4 | 212.685 | 90.801 | 151.5 | 222.9 | 221.226 | 226.198 | 133.993 | 177.72 | 140.63 | 171.949 | 289.275 | 194.415 | 140.63 | 281.391 | 213.573 | 337.603 | 101.747 | 178.8 | 95.315 | 95.996 | 125.9 | 106.731 | 122.344 | 140.752 | 163.921 | 180.594 | 168.212 | 173.997
| 5.82 | 152.6 | 128.434 | 112.533 | 7.05 | 125.983 | 85.583 | 81.8 | 141.988 | 176.5 | 192.299 | 148.963 | 152.8 | 206.4 | 208.907 | 171.009 | 103.527 | 212.747 | 121.802 | 171.547 | 258.023 | 211.26 | 121.802 | 224.661 | 215.402 | 316.231 | 112.553 | 169 | 140.814 | 98.853 | 74.855 | 126.546 | 87.684 | 181.132 | 161.38 | 182.891 | 137.568 | 164.172
| 5.84 | 107 | 51.805 | 101.272 | 7.1 | 67.714 | 57.44 | 43.3 | 164.708 | 147.5 | 185.51 | 185.301 | 140.6 | 195.3 | 200.603 | 174.537 | 119.073 | 233.365 | 131.89 | 168.817 | 254.274 | 181.898 | 131.89 | 165.279 | 222.74 | 277.813 | 111.584 | 160 | 173.253 | 131.103 | 63.509 | 125.873 | 86.906 | 183.111 | 116.27 | 164.519 | 122.77 | 140.355
| 5.86 | 96.5 | 84.224 | 126.164 | 7.15 | 23.017 | 62.376 | 49.5 | 147.748 | 130.6 | 172.793 | 163.21 | 144.1 | 200.5 | 201.475 | 211.303 | 130.147 | 192.191 | 152.656 | 197.074 | 238.652 | 193.85 | 152.656 | 152.251 | 196.978 | 271.107 | 95.194 | 174.5 | 153.137 | 124.714 | 95.591 | 77.999 | 96.374 | 128.61 | 111.503 | 176.189 | 140.179 | 148.9
| 5.88 | 118.8 | 87.958 | 107.531 | 7.2 | 101.707 | 109.787 | 121.2 | 123.759 | 136.5 | 170.237 | 136.145 | 152 | 202.9 | 190.383 | 215.493 | 103.736 | 165.659 | 143.658 | 190.677 | 211.707 | 199.317 | 143.658 | 160.802 | 144.531 | 252.592 | 69.624 | 186.6 | 143.949 | 86.99 | 100.045 | 75.776 | 68.429 | 95.435 | 123.903 | 164.1 | 152.704 | 170.093
| 5.9 | 106 | 57.961 | 88.406 | 7.25 | 61.632 | 115.669 | 83.4 | 107.225 | 153.5 | 169.772 | 114.874 | 151.3 | 220.3 | 179.334 | 196.897 | 97.613 | 161.55 | 147.782 | 165.982 | 209.987 | 168.735 | 147.782 | 156.159 | 140.848 | 235.86 | 72.338 | 182.8 | 162.828 | 96.925 | 76.906 | 113.004 | 62.194 | 107.923 | 107.221 | 174.194 | 153.879 | 141.286
| 5.92 | 113.9 | 110.056 | 64.273 | 7.3 | 83.199 | 97.818 | 73.3 | 103.738 | 165.3 | 166.355 | 113.645 | 103.6 | 219.3 | 191.75 | 184.84 | 108.484 | 159.741 | 153.56 | 162.043 | 248.274 | 159.959 | 153.56 | 150.321 | 156.154 | 251.525 | 102.413 | 177.4 | 140.24 | 116.554 | 50.371 | 130.229 | 75.469 | 96.178 | 69.054 | 197.302 | 142.438 | 114.159
| 5.94 | 106.9 | 78.099 | 104.072 | 7.35 | 48.506 | 80.535 | 48.1 | 118.519 | 177.4 | 150.05 | 112.72 | 58.6 | 199.1 | 186.942 | 179.374 | 101.643 | 159.926 | 139.651 | 158.616 | 245.678 | 149.834 | 139.651 | 147.35 | 131.048 | 227.111 | 100.702 | 158.3 | 112.407 | 109.384 | 46.11 | 128.143 | 72.654 | 83.564 | 55.656 | 176.085 | 85.219 | 112.01
| 5.96 | 84.4 | 68.49 | 92.287 | 7.4 | 81.254 | 92.406 | 93.7 | 121.607 | 199.4 | 111.199 | 122.07 | 39.5 | 177.7 | 177.578 | 160.169 | 127.612 | 136.29 | 127.058 | 166.047 | 197.294 | 145.537 | 127.058 | 152.891 | 152.387 | 179.94 | 96.187 | 135.1 | 122.737 | 106.885 | 39.531 | 119.531 | 60.955 | 95.435 | 89.513 | 169.675 | 60.647 | 85.675
| 5.98 | 82.9 | 97.182 | 104.139 | 7.45 | 60.94 | 63.582 | 58 | 116.285 | 217.1 | 126.656 | 136.233 | 33.5 | 170.1 | 172.226 | 123.091 | 134.872 | 138.951 | 127.44 | 132.383 | 185.575 | 167.463 | 127.44 | 175.327 | 203.939 | 164.063 | 108.273 | 122.6 | 156.239 | 102.506 | 39.127 | 137.232 | 63.353 | 90.165 | 102.965 | 155.682 | 95.85 | 69.533
| 6 | 66.3 | 77.21 | 62.698 | 7.5 | 47.895 | 104.277 | 85 | 126.82 | 215.1 | 169.101 | 139.957 | 72.7 | 190.4 | 165.405 | 137.734 | 134.989 | 165.628 | 126.742 | 101.301 | 204.694 | 197.179 | 126.742 | 178.38 | 227.914 | 179.639 | 102.007 | 127.8 | 178.056 | 98.961 | 88.439 | 152.512 | 94.548 | 108.377 | 90.629 | 123.446 | 121.269 | 95.592
| 6.02 | 54.5 | 103.97 | 85.06 | 7.55 | 38.197 | 65.961 | 66 | 106.723 | 201.4 | 158.35 | 141.468 | 122 | 203.6 | 182.699 | 167.056 | 155.748 | 154.839 | 159.163 | 130.796 | 207.161 | 201.713 | 159.163 | 166.722 | 210.786 | 219.634 | 90.195 | 144.5 | 166.739 | 120.765 | 108.506 | 134.474 | 99.635 | 153.743 | 90.8 | 126.601 | 132.234 | 109.288
| 6.04 | 79.5 | 59.677 | 72.341 | 7.6 | 45.181 | 53.503 | 61.7 | 80.331 | 188.3 | 137.302 | 108.817 | 147.3 | 199.2 | 176.973 | 122.028 | 125.703 | 118.302 | 207.705 | 138.878 | 207.099 | 160.998 | 207.705 | 188.999 | 160.408 | 214.961 | 80.675 | 124.3 | 133.577 | 142.196 | 67.946 | 105.533 | 84.261 | 156.561 | 85.183 | 145.665 | 127.339 | 110.222
| 6.06 | 109.9 | 72.805 | 88.134 | 7.65 | 30.884 | 51.027 | 61.2 | 94.241 | 180.3 | 153.371 | 84.617 | 145.2 | 175.3 | 146.698 | 86.804 | 81.838 | 96.441 | 188.918 | 123.363 | 215.737 | 133.902 | 188.918 | 204.23 | 153.101 | 164.497 | 60.928 | 107.9 | 93.837 | 134.435 | 44.614 | 87.909 | 108.106 | 143.03 | 74.494 | 148.698 | 105.982 | 124.173
| 6.08 | 103.7 | 53.451 | 110.541 | 7.7 | 109.64 | 62.632 | 81.3 | 112.17 | 172.2 | 166.959 | 88.796 | 127.5 | 175.5 | 142.363 | 114.394 | 74.827 | 111.454 | 132.68 | 94.329 | 200.529 | 148.054 | 132.68 | 152.804 | 171.969 | 148.847 | 50.971 | 132.1 | 93.547 | 118.392 | 37.873 | 86.891 | 128.182 | 131.621 | 81.63 | 125.188 | 107.434 | 125.502
| 6.1 | 78 | 84.031 | 106.365 | 7.75 | 33.305 | 88.483 | 83.1 | 127.249 | 162.6 | 155.208 | 84.228 | 105.9 | 201.7 | 161.299 | 129.923 | 86.541 | 151.486 | 88.268 | 68.38 | 159.708 | 165.99 | 88.268 | 95.825 | 182.558 | 184.817 | 49.209 | 149.9 | 110.822 | 138.667 | 34.769 | 82.476 | 103.905 | 119.794 | 92.849 | 104.329 | 147.169 | 108.902
| 6.12 | 69.5 | 89.973 | 101.656 | 7.8 | 62.487 | 43.514 | 55.5 | 128.311 | 160.1 | 139.936 | 107.578 | 91.8 | 193.4 | 175.396 | 118.166 | 100.47 | 148.9 | 64.561 | 77.733 | 122.595 | 174.199 | 64.561 | 82.946 | 196.99 | 211.432 | 47.363 | 150.2 | 106.634 | 153.573 | 43.216 | 98.088 | 78.237 | 124.626 | 72.954 | 95.824 | 153.973 | 103.647
| 6.14 | 60.5 | 74.238 | 101.149 | 7.85 | 65.707 | 68.88 | 43.8 | 89.185 | 157.6 | 110.838 | 138.409 | 98.8 | 158.7 | 155.045 | 110.546 | 89.266 | 106.47 | 45.523 | 54.422 | 121.427 | 152.072 | 45.523 | 78.751 | 183.419 | 220.252 | 59.907 | 145.9 | 95.721 | 105.82 | 53.412 | 98.266 | 70.03 | 115.73 | 49.674 | 76.827 | 114.668 | 86.334
| 6.16 | 44.8 | 178.836 | 63.179 | 7.9 | 48.491 | 73.318 | 62.2 | 71.079 | 149 | 95.65 | 120.586 | 100.3 | 151.6 | 125.693 | 109.584 | 71.774 | 105.856 | 52.341 | 50.854 | 149.658 | 116.94 | 52.341 | 78.807 | 157.287 | 205.967 | 55.411 | 141.7 | 79.115 | 63.365 | 80.184 | 58.611 | 75.818 | 115.353 | 49.88 | 64.075 | 98.609 | 45.086
| 6.18 | 68.2 | 64.15 | 72.332 | 7.95 | 101.74 | 71.764 | 58.1 | 109.288 | 150.5 | 98.951 | 63.875 | 94.4 | 210 | 128.255 | 110.796 | 60.109 | 118.826 | 100.301 | 97.829 | 188.143 | 117.98 | 100.301 | 103.163 | 138.738 | 219.826 | 28.914 | 117.1 | 64.807 | 65.907 | 105.336 | 55.979 | 86.209 | 129.953 | 60.356 | 86.524 | 106.368 | 32.912
| 6.2 | 107.2 | 83.281 | 82.001 | 8 | 72.117 | 25.438 | 69.9 | 110.153 | 164.4 | 94.257 | 18.307 | 95.4 | 251.9 | 130.486 | 119.679 | 33.803 | 96.921 | 101.667 | 96.338 | 198.271 | 136.856 | 101.667 | 128.954 | 116.785 | 263.501 | 5.018 | 82 | 76.908 | 99.448 | 75.772 | 61.216 | 86.334 | 124.417 | 58.102 | 109.426 | 94.729 | 63.205
| 6.22 | 118.3 | 56.711 | 88.896 | 8.05 | 68.921 | 70.161 | 78.6 | 68.67 | 180.1 | 127.163 | 55.063 | 79 | 210.8 | 144.783 | 102.528 | 46.219 | 86.839 | 58.001 | 81.423 | 118.237 | 139.516 | 58.001 | 131.042 | 114.362 | 243.14 | 18.732 | 77.9 | 85.198 | 139.826 | 42.988 | 66.682 | 100.234 | 90.69 | 41.648 | 92.241 | 79.499 | 89.916
| 6.24 | 102.1 | 80.092 | 80.1 | 8.1 | 74.302 | 43.397 | 41.8 | 81.609 | 198.6 | 163.164 | 125.23 | 45.6 | 179.6 | 161.753 | 57.271 | 88.892 | 113.486 | 43.995 | 86.089 | 55.425 | 118.012 | 43.995 | 121.701 | 129.092 | 233.718 | 49.817 | 111.1 | 65.059 | 134.781 | 52.989 | 84.463 | 117.571 | 57.271 | 32.101 | 78.406 | 100.221 | 84.87
| 6.26 | 95.1 | 77.043 | 71.625 | 8.15 | 121.145 | 66.42 | 47.3 | 109.546 | 212.2 | 154.971 | 121.402 | 53.3 | 181.1 | 151.671 | 71.252 | 122.435 | 130.125 | 94.705 | 85.206 | 124.124 | 104.666 | 94.705 | 135.507 | 143.734 | 243.618 | 75.425 | 141.1 | 82.259 | 117.441 | 66.89 | 81.076 | 110.486 | 51.073 | 59.877 | 88.111 | 123.34 | 101.368
| 6.28 | 116.5 | 63.811 | 86.164 | 8.2 | 73.742 | 85.861 | 55.3 | 103.359 | 208.3 | 137.261 | 77.936 | 87.6 | 171.5 | 125.891 | 143.059 | 160.376 | 122.026 | 147.887 | 89.957 | 188.135 | 123.183 | 147.887 | 129.051 | 148.345 | 196.931 | 105.076 | 142 | 104.234 | 113.186 | 81.168 | 97.454 | 80.966 | 55.636 | 109.644 | 104.119 | 123.452 | 134.66
| 6.3 | 119.5 | 78.181 | 93.948 | 8.25 | 69.944 | 23.911 | 63.2 | 123.844 | 194.8 | 106.135 | 74.629 | 118.1 | 155.3 | 89.579 | 178.382 | 172.677 | 116.871 | 121.29 | 112.565 | 174.802 | 134.693 | 121.29 | 106.823 | 155.111 | 145.142 | 106.413 | 123.1 | 74.803 | 103.562 | 90.33 | 106.948 | 56.105 | 92.113 | 117.453 | 130.598 | 124.189 | 141.136
| 6.32 | 94.3 | 94.791 | 92.754 | 8.3 | 67.507 | 72.012 | 22.8 | 130.707 | 181 | 90.284 | 113.257 | 138.3 | 133.3 | 84.398 | 150.575 | 158.696 | 124.846 | 96.533 | 124.322 | 172.98 | 113.615 | 96.533 | 127.833 | 199.078 | 159.65 | 91.815 | 120 | 81.732 | 84.827 | 85.695 | 86.142 | 50.865 | 123.576 | 87.531 | 144.261 | 133.429 | 135.865
| 6.34 | 73.7 | 47.567 | 89.166 | 8.35 | 87.951 | 65.861 | 65.8 | 103.109 | 170.6 | 102.684 | 134.53 | 120.9 | 109.9 | 108.356 | 121.045 | 135.283 | 112.294 | 100.896 | 110.773 | 205.818 | 67.117 | 100.896 | 125.57 | 219.136 | 206.757 | 72.746 | 123.5 | 97.467 | 55.293 | 80.978 | 74.483 | 35.464 | 98.154 | 64.621 | 136.716 | 122.562 | 108.273
| 6.36 | 67.9 | 99.526 | 80.919 | 8.4 | 66.06 | 59.359 | 60.5 | 101.347 | 173.3 | 124.705 | 114.417 | 121.8 | 99.8 | 119.489 | 119.613 | 106.794 | 77.613 | 97.043 | 93.789 | 222.979 | 41.22 | 97.043 | 102.571 | 154.805 | 199.105 | 59.841 | 113.5 | 65.213 | 42.711 | 58.901 | 76.226 | 30.55 | 80.339 | 92.061 | 132.997 | 81.182 | 84.353
| 6.38 | 81.2 | 50.1 | 77.042 | 8.45 | 82.357 | 57.818 | 105 | 114.814 | 181.6 | 126.481 | 83.707 | 148 | 107.4 | 102.296 | 125.393 | 95.343 | 72.549 | 90.96 | 78.646 | 211.637 | 71.479 | 90.96 | 101.913 | 105.621 | 157.276 | 54.035 | 125.9 | 36.881 | 50.742 | 30.166 | 89.964 | 60.385 | 87.605 | 124.641 | 111.484 | 74.496 | 108.804
| 6.4 | 110.1 | 95.64 | 61.873 | 8.5 | 85.12 | 66.957 | 102.9 | 131.927 | 179.7 | 93.145 | 59.008 | 133.3 | 117 | 76.859 | 113.158 | 105.464 | 95.354 | 82.852 | 81.422 | 210.496 | 96.195 | 82.852 | 107.542 | 93.943 | 154.21 | 51.015 | 135.5 | 24.563 | 69.4 | 31.712 | 96.221 | 85.601 | 89.668 | 102.063 | 92.37 | 100.348 | 125.037
| 6.42 | 128.9 | 62.301 | 73.529 | 8.55 | 112.849 | 61.533 | 99.9 | 142.635 | 172.9 | 89.279 | 62.049 | 108.1 | 109.4 | 94.808 | 92.563 | 126.254 | 114.003 | 98.058 | 113.475 | 197.974 | 82.747 | 98.058 | 114.589 | 87.664 | 171.062 | 63.809 | 108.3 | 40.408 | 75.672 | 62.834 | 82.022 | 89.741 | 92.901 | 80.633 | 111.559 | 105.876 | 110.65
| 6.44 | 135.1 | 47.962 | 58.217 | 8.6 | 86.747 | 48.629 | 61.9 | 141.405 | 165 | 85.29 | 93.496 | 101.5 | 106.4 | 149.724 | 117.773 | 129.317 | 102.443 | 115.897 | 124.577 | 157.57 | 90.128 | 115.897 | 121.342 | 103.292 | 185.256 | 88.165 | 96.2 | 70.07 | 75.995 | 91.514 | 82.59 | 87.701 | 102.029 | 74.002 | 128.095 | 105.366 | 99.218
| 6.46 | 122.5 | 37.967 | 127.275 | 8.65 | 77.925 | 59.351 | 88.5 | 118.803 | 151.6 | 82.692 | 125.99 | 99.3 | 126.2 | 175.498 | 150.21 | 109.394 | 116.649 | 118.085 | 102.912 | 150.44 | 135.237 | 118.085 | 132.244 | 109.528 | 184.76 | 105.168 | 117.1 | 74.834 | 91.15 | 92.859 | 106.854 | 88.275 | 119.156 | 61.986 | 145.388 | 103.031 | 82.813
| 6.48 | 125.4 | 68.405 | 66.378 | 8.7 | 76.784 | 88.015 | 70.2 | 86.267 | 150.2 | 130.039 | 137.746 | 95.3 | 146.1 | 164.805 | 128.531 | 107.477 | 149.964 | 123.135 | 89.712 | 161.19 | 166.914 | 123.135 | 119.907 | 123.5 | 151.367 | 77.375 | 120.9 | 63.021 | 107.143 | 75.449 | 99.978 | 93.901 | 117.043 | 42.422 | 173.046 | 90.776 | 74.446
| 6.5 | 140.9 | 55.554 | 76.237 | 8.75 | 112.076 | 92.416 | 51.5 | 84 | 161.6 | 138.668 | 123.3 | 91 | 172.7 | 150.957 | 95.115 | 140.628 | 130.141 | 113.097 | 96.357 | 149.833 | 159.191 | 113.097 | 97.318 | 152.83 | 125.82 | 57.867 | 119.1 | 66.215 | 130.711 | 59.652 | 85.599 | 99.468 | 86.755 | 33.13 | 173.47 | 79.859 | 81.294
| 6.52 | 105.8 | 91.081 | 96.422 | 8.8 | 90.604 | 34.682 | 59.4 | 97.625 | 156 | 100.042 | 104.975 | 82.3 | 196.1 | 133.324 | 105.91 | 165.152 | 119.892 | 81.265 | 117.759 | 142.201 | 141.148 | 81.265 | 112.559 | 185.017 | 143.333 | 98.798 | 126.2 | 80.246 | 128.687 | 65.594 | 89.13 | 107.974 | 67.991 | 64.716 | 139.152 | 72.457 | 98.078
| 6.54 | 90.5 | 39.628 | 87.554 | 8.85 | 70.075 | 60.19 | 53.6 | 106.393 | 142.7 | 92.348 | 78.951 | 77.8 | 183.4 | 91.274 | 115.75 | 146.728 | 129.397 | 51.402 | 109.901 | 140.184 | 139.091 | 51.402 | 134.61 | 196.661 | 177.897 | 125.899 | 117.7 | 91.61 | 103.73 | 57.224 | 57.153 | 110.14 | 74.15 | 95.214 | 96.171 | 81.287 | 126.186
| 6.56 | 113 | 56.862 | 136.658 | 8.9 | 84.222 | 49.86 | 86.3 | 100.757 | 148.8 | 104.489 | 59.034 | 94.1 | 160.3 | 60.654 | 84.819 | 129.154 | 120.744 | 38.922 | 83.582 | 138.847 | 135.363 | 38.922 | 128.953 | 174.278 | 190.305 | 113.587 | 109.9 | 90.411 | 102.734 | 36.525 | 27.318 | 87.766 | 84.383 | 85.54 | 86.632 | 95.16 | 150.044
| 6.58 | 113 | 47.043 | 55.075 | 8.95 | 97.7 | 134.211 | 87.3 | 86.523 | 155 | 98.586 | 74.351 | 103.4 | 151 | 76.273 | 82.372 | 121.518 | 99.344 | 68.124 | 70.438 | 147.403 | 144.087 | 68.124 | 112.792 | 145.198 | 182.448 | 102.318 | 113.8 | 67.264 | 88.165 | 35.938 | 45.913 | 59.473 | 95.267 | 71.603 | 111.086 | 85.768 | 140.287
| 6.6 | 103.4 | 58.183 | 37.877 | 9 | 46.984 | 32.621 | 70.1 | 89.608 | 141.9 | 76.861 | 107.971 | 96 | 122.2 | 99.7 | 120.855 | 81.851 | 71.235 | 103.81 | 62.598 | 154.808 | 161.418 | 103.81 | 104.092 | 139.76 | 168.921 | 89.26 | 126.2 | 50.477 | 74.774 | 31.27 | 69.069 | 63.361 | 108.801 | 60.84 | 110.383 | 71.281 | 101.241
| 6.62 | 102.6 | 59.769 | 107.442 | 9.05 | 65.038 | 32.552 | 67.8 | 111.935 | 119.8 | 50.396 | 152.233 | 97.1 | 97.5 | 106.989 | 148.303 | 43.763 | 74.756 | 100.562 | 83.73 | 136.716 | 134.674 | 100.562 | 124.129 | 157.309 | 169.615 | 76.486 | 148.7 | 56.395 | 104.355 | 34.554 | 61.897 | 84.35 | 100.733 | 63.145 | 81.52 | 85.207 | 79.325
| 6.64 | 105 | 73.639 | 94.702 | 9.1 | 78.493 | 54.604 | 71.1 | 117.427 | 98.1 | 59.245 | 173.204 | 99.5 | 127.5 | 97.579 | 160.629 | 44.682 | 98.868 | 120.478 | 117.792 | 119.343 | 106.568 | 120.478 | 181.992 | 142.794 | 198.916 | 82.619 | 147.4 | 87.703 | 118.862 | 61.992 | 51.384 | 75.033 | 84.082 | 87.32 | 74.592 | 115.076 | 70.314
| 6.66 | 98.7 | 75.373 | 63.873 | 9.15 | 95.775 | 70.011 | 59.5 | 87.586 | 87.9 | 113.423 | 149.14 | 85.2 | 136.4 | 116.069 | 148.454 | 60.557 | 112.06 | 148.057 | 115.032 | 145.702 | 93.327 | 148.057 | 206.682 | 129.327 | 210.042 | 92.253 | 114.6 | 118.761 | 92.976 | 78.784 | 58.938 | 65.6 | 72.487 | 81.497 | 73.751 | 111.88 | 77.393
| 6.68 | 96.7 | 47.247 | 72.493 | 9.2 | 79.322 | 86.15 | 50.5 | 42.118 | 100.9 | 134.709 | 107.51 | 90.9 | 127.1 | 142.828 | 120.527 | 77.024 | 124.9 | 122.98 | 108.191 | 174.133 | 79.059 | 122.98 | 158.246 | 139.192 | 178.887 | 88.048 | 96.3 | 104.177 | 83.796 | 72.849 | 80.892 | 72.436 | 62.06 | 55.545 | 60.36 | 98.493 | 121.716
| 6.7 | 110.3 | 59.126 | 37.518 | 9.25 | 69.117 | 67.102 | 40.5 | 22.665 | 124.4 | 118.205 | 63.946 | 90.1 | 153.5 | 131.741 | 114.637 | 90.395 | 132.979 | 95.001 | 112.148 | 150.78 | 83.635 | 95.001 | 102.695 | 144.127 | 140.455 | 83.172 | 109.7 | 79.592 | 99.026 | 71.125 | 99.55 | 59.272 | 54.644 | 49.433 | 61.04 | 93.861 | 146.18
| 6.72 | 126.9 | 84.673 | 92.974 | 9.3 | 51.239 | 99.458 | 99.7 | 47.614 | 138.2 | 109.51 | 58.715 | 45.7 | 170.1 | 123.971 | 106.579 | 77.863 | 127.641 | 94.27 | 97.919 | 135.314 | 92.02 | 94.27 | 79.762 | 130.338 | 102.714 | 84.41 | 146.6 | 78.859 | 94.72 | 71.306 | 91.062 | 55.279 | 55.238 | 56.884 | 65.928 | 84.957 | 143.314
| 6.74 | 126.3 | 73.17 | 58.461 | 9.35 | 84.151 | 89.725 | 48 | 84.097 | 139.5 | 98.166 | 83.275 | 40.8 | 155.8 | 113.043 | 82.589 | 74.618 | 103.372 | 100.868 | 93.09 | 169.332 | 103.49 | 100.868 | 94.817 | 93.914 | 101.173 | 96.565 | 154.9 | 79.857 | 90.32 | 67.994 | 73.453 | 67.827 | 72.293 | 57.251 | 73.425 | 83.897 | 158.936
| 6.76 | 104.3 | 41.727 | 14.924 | 9.4 | 79.649 | 32.727 | 10.4 | 115.217 | 131.9 | 110.088 | 94.681 | 64.7 | 118.6 | 117.687 | 71.61 | 84.834 | 82.905 | 118.321 | 94.079 | 177.903 | 88.319 | 118.321 | 104.929 | 106.048 | 132.193 | 91.817 | 120.4 | 71.578 | 104.18 | 73.753 | 65.275 | 54.043 | 74.379 | 66.358 | 74.584 | 78.756 | 159.275
| 6.78 | 86.2 | 23.793 | 103.627 | 9.45 | 78.993 | 63.396 | 56 | 123.623 | 128.3 | 127.025 | 81.945 | 62.8 | 95.7 | 128.115 | 73.741 | 87.06 | 91.898 | 134.932 | 86.711 | 137.437 | 55.735 | 134.932 | 99.064 | 165.417 | 148.537 | 69.283 | 104.4 | 80.168 | 96.717 | 72.83 | 70.359 | 49.004 | 75.394 | 94.888 | 69.662 | 75.724 | 134.496
| 6.8 | 117.9 | 29.568 | 57.338 | 9.5 | 52.307 | 73.907 | 65.2 | 104.219 | 138.8 | 115.849 | 44.594 | 76.5 | 101.2 | 111.714 | 78.396 | 109.555 | 98.573 | 116.285 | 86.969 | 140.348 | 65.465 | 116.285 | 103.338 | 172.542 | 145.33 | 68.748 | 100.7 | 119.92 | 77.639 | 79.6 | 69.758 | 74.206 | 104.21 | 100.408 | 83.463 | 78.192 | 121.628
| 6.82 | 143.3 | 69.951 | 58.266 | 9.55 | 43.264 | 53.204 | 73.6 | 86.084 | 149.2 | 112.054 | 51.841 | 95.2 | 100 | 135.275 | 74.758 | 115.354 | 84.981 | 67.535 | 99.438 | 161.807 | 95.22 | 67.535 | 96.344 | 155.243 | 134.629 | 63.389 | 100.6 | 124.682 | 85.744 | 102.797 | 43.844 | 72.449 | 110.258 | 87.209 | 98.532 | 76.12 | 118.19
| 6.84 | 120.7 | 48.557 | 40.879 | 9.6 | 56.684 | 76.309 | 55.3 | 105.798 | 148.3 | 116.835 | 92.263 | 91.2 | 77.4 | 169.839 | 86.011 | 105.955 | 70.668 | 46.329 | 104.255 | 134.751 | 111.864 | 46.329 | 114.615 | 160.577 | 150.048 | 53.72 | 127.8 | 98.379 | 102.783 | 88.661 | 36.823 | 62.364 | 100.085 | 101.106 | 102.327 | 70.709 | 112.236
| 6.86 | 119.2 | 29.361 | 41.443 | 9.65 | 46.44 | 73.552 | 71.7 | 130.098 | 141.5 | 124.749 | 79.304 | 101 | 77.9 | 156.691 | 118.359 | 123.005 | 75.191 | 94.8 | 95.828 | 135.205 | 115.614 | 94.8 | 151.829 | 138.594 | 161.073 | 65.249 | 152.8 | 94.736 | 108.64 | 56.606 | 71.601 | 77.965 | 105.628 | 121.984 | 97.274 | 67.342 | 86.818
| 6.88 | 116.3 | 48.856 | 46.032 | 9.7 | 70.267 | 32.856 | 92.9 | 104.5 | 133 | 129.282 | 55.228 | 112.8 | 103 | 133.22 | 125.847 | 127.537 | 95.306 | 123.963 | 101.371 | 137.629 | 123.618 | 123.963 | 142.669 | 125.908 | 147.215 | 91.987 | 135.6 | 108.024 | 103.906 | 59.301 | 86.794 | 74.173 | 97.854 | 119.904 | 82.937 | 86.113 | 62.222
| 6.9 | 98.9 | 61.207 | 63.027 | 9.75 | 44.311 | 99.896 | 111.4 | 82.213 | 127.4 | 124.998 | 64.295 | 99.7 | 130.3 | 131.154 | 126.277 | 90.97 | 109.164 | 84.759 | 108.304 | 103.587 | 122.07 | 84.759 | 116.94 | 144.433 | 135.909 | 103.157 | 113.2 | 127.835 | 92.258 | 89.679 | 70.145 | 56.681 | 107.273 | 109.529 | 40.815 | 100.143 | 90.036
| 6.92 | 104.1 | 63.85 | 87.918 | 9.8 | 57.076 | 50.349 | 68.7 | 97.381 | 124.8 | 121.065 | 59.572 | 90.1 | 144.5 | 139.842 | 138.101 | 49.294 | 102.261 | 51.368 | 102.752 | 97.936 | 107.897 | 51.368 | 109.15 | 108.2 | 112.405 | 82.922 | 114.4 | 132.035 | 84.669 | 97.146 | 65.583 | 58.408 | 129.878 | 99.95 | 23.623 | 73.352 | 125.009
| 6.94 | 103.4 | 39.226 | 45.506 | 9.85 | 55.779 | 56.3 | 42.9 | 100.718 | 123.9 | 130.052 | 48.106 | 104 | 127.5 | 128.513 | 132.953 | 46.908 | 94.384 | 70.762 | 107.154 | 112.821 | 103.282 | 70.762 | 108.513 | 59.349 | 98.601 | 67.179 | 92.4 | 122.001 | 67.059 | 73.093 | 73.516 | 74.464 | 131.708 | 95.126 | 66.939 | 54.754 | 103.755
| 6.96 | 82.1 | 36.959 | 60.296 | 9.9 | 90.169 | 56.617 | 77.6 | 73.341 | 125.6 | 135.427 | 68.864 | 98.2 | 126.5 | 127.292 | 125.887 | 62.31 | 101.592 | 116.518 | 121.538 | 119.375 | 110.557 | 116.518 | 119.113 | 88.034 | 115.52 | 79.219 | 84.8 | 113.201 | 49.498 | 56.372 | 79.459 | 92.997 | 113.777 | 92.986 | 101.633 | 81.189 | 84.637
| 6.98 | 97.8 | 61.264 | 78.419 | 9.95 | 50.038 | 58.835 | 92 | 78.83 | 121 | 119.48 | 88.012 | 71.3 | 134.6 | 153.493 | 130.085 | 56.097 | 103.854 | 124.468 | 125.804 | 123.155 | 132.664 | 124.468 | 122.865 | 118.687 | 145.236 | 93.748 | 113.2 | 111.028 | 54.887 | 47.202 | 72.874 | 88.316 | 95.814 | 83.892 | 119.141 | 123.734 | 91.522
| 7 | 143.6 | 87.152 | 65.621 | 10 | 43.569 | 57.228 | 84.9 | 107.969 | 108.9 | 114.594 | 96.484 | 79.3 | 137.4 | 141.096 | 126.982 | 66.137 | 101.38 | 114.629 | 140.537 | 106.279 | 131.97 | 114.629 | 98.62 | 96.359 | 172.21 | 85.726 | 106.5 | 113.331 | 77.92 | 55.077 | 61.401 | 76.913 | 120.007 | 80.374 | 120.638 | 140.161 | 77.327
| 7.02 | 136.2 | 68.079 | 28.77 | 10.05 | 90.984 | 77.529 | 70.3 | 92.694 | 110.1 | 132.828 | 102.737 | 89.6 | 141.3 | 88.118 | 122.843 | 97.088 | 94.07 | 109.782 | 151.707 | 114.737 | 115.257 | 109.782 | 94.703 | 71.977 | 193.21 | 66.827 | 95 | 115.198 | 93.372 | 79.007 | 54.79 | 68.947 | 126.237 | 86.677 | 91.288 | 125.111 | 51.712
| 7.04 | 88.6 | 42.62 | 73.992 | 10.1 | 80.136 | 13.403 | 58.5 | 64.88 | 123.8 | 126.35 | 95.022 | 84.2 | 152.6 | 87.832 | 130.443 | 109.919 | 81.847 | 82.96 | 122.792 | 159.072 | 116.524 | 82.96 | 115.417 | 94.963 | 203.541 | 65.301 | 107.3 | 92.825 | 68.724 | 90.979 | 51.628 | 40.771 | 94.977 | 94.267 | 73.643 | 110.081 | 43.034
| 7.06 | 71.8 | 78.376 | 80.268 | 10.15 | 74.184 | 65.89 | 73.7 | 57.939 | 120.1 | 111.986 | 92.219 | 90.7 | 157.3 | 143.184 | 128.001 | 99.144 | 86.132 | 71.424 | 124.933 | 159.471 | 111.253 | 71.424 | 122.21 | 140.699 | 189.315 | 95.997 | 125.8 | 65.541 | 52.354 | 83.677 | 66.282 | 27.692 | 86.795 | 106.424 | 79.391 | 104.225 | 63.919
| 7.08 | 82.3 | 32.506 | 74.505 | 10.2 | 63.209 | 72.545 | 55.8 | 50.179 | 102.5 | 119.228 | 86.038 | 83.3 | 120.7 | 159.431 | 102.902 | 83.062 | 108.399 | 95.121 | 140.554 | 129.043 | 114.196 | 95.121 | 114.061 | 138.158 | 158.073 | 126.565 | 130.8 | 71.834 | 72.18 | 68.488 | 73.695 | 34.326 | 92.927 | 87.112 | 82.787 | 96.17 | 79.848
| 7.1 | 94.7 | 76.983 | 120.386 | 10.25 | 115.831 | 99.731 | 112.4 | 41.676 | 103.3 | 99.462 | 69.413 | 50.8 | 99.1 | 134.246 | 89.601 | 71.53 | 111.623 | 111.809 | 112.525 | 131.836 | 132.174 | 111.809 | 94.252 | 120.112 | 129.123 | 107.058 | 98.8 | 79.14 | 74.467 | 63.667 | 60.312 | 40.616 | 90.94 | 54.512 | 87.42 | 81.926 | 65.377
| 7.12 | 117 | 67.398 | 62.005 | 10.3 | 97.929 | 95.822 | 132.3 | 57.594 | 120.4 | 73.809 | 57.854 | 58.8 | 109.6 | 107.545 | 108.751 | 64.72 | 89.886 | 107.13 | 90 | 164.356 | 130.4 | 107.13 | 86.257 | 122.204 | 131.651 | 67.827 | 87.8 | 72.319 | 76.613 | 73.193 | 60.108 | 55.219 | 69.665 | 69.724 | 92.179 | 75.645 | 57.215
| 7.14 | 121.7 | 38.07 | 94.128 | 10.35 | 123.043 | 66.277 | 99.8 | 77.42 | 127.3 | 75.461 | 53.992 | 78.8 | 108.5 | 87.383 | 129.073 | 82.943 | 70.454 | 101.177 | 79.779 | 187.129 | 112.69 | 101.177 | 79.413 | 116.148 | 137.733 | 70.525 | 109.9 | 56.73 | 76.62 | 76.936 | 66.319 | 46.541 | 53.774 | 91.363 | 83.234 | 67.16 | 65.948
| 7.16 | 99.9 | 60.945 | 112.678 | 10.4 | 85.986 | 102.733 | 115.4 | 78.106 | 118.6 | 92.623 | 70.405 | 73.4 | 100.1 | 91.89 | 125.3 | 115.117 | 63.472 | 99.298 | 69.572 | 201.37 | 93.03 | 99.298 | 76.104 | 105.069 | 130.259 | 71.152 | 122.3 | 58.469 | 64.091 | 67.62 | 62.026 | 30.962 | 70.693 | 76.408 | 73.149 | 47.103 | 68.756
| 7.18 | 91.1 | 57.174 | 107.341 | 10.45 | 49.685 | 71.991 | 150.5 | 73.033 | 112.8 | 102.616 | 64.372 | 75 | 101.1 | 94.547 | 103.161 | 127.731 | 82.422 | 83.503 | 74.557 | 189.796 | 77.666 | 83.503 | 84.912 | 104.496 | 140.422 | 58.39 | 128 | 90.894 | 74.429 | 66.66 | 64.189 | 42.021 | 91.537 | 68.438 | 95.092 | 47.302 | 70.047
| 7.2 | 102.3 | 91.891 | 89.332 | 10.5 | 114.424 | 129.951 | 157.5 | 83.282 | 127.7 | 106.27 | 43.75 | 65.4 | 117.9 | 91.07 | 91.327 | 125.109 | 113.42 | 76.733 | 88.959 | 153.402 | 75.356 | 76.733 | 81.266 | 132.246 | 147.547 | 79.028 | 122.1 | 106.928 | 88.174 | 65.073 | 78.82 | 43.386 | 99.54 | 84.206 | 118.979 | 66.805 | 78.106
| 7.22 | 115.3 | 51.339 | 89.236 | 10.55 | 100.684 | 118.56 | 121.6 | 93.525 | 156.6 | 118.877 | 55.605 | 60 | 136.8 | 102.444 | 114.066 | 105.327 | 119.703 | 87.831 | 84.059 | 140.57 | 106.023 | 87.831 | 81.496 | 136.049 | 151.709 | 91.236 | 100.8 | 83.293 | 92.247 | 49.788 | 73.348 | 30.902 | 83.649 | 77.299 | 107.844 | 77.375 | 76.472
| 7.24 | 103.4 | 84.41 | 78.459 | 10.6 | 83.07 | 49.963 | 84.9 | 83.364 | 177.5 | 127.846 | 67.901 | 62.7 | 143.2 | 108.794 | 126.008 | 80.919 | 112.246 | 92.513 | 61.642 | 139.152 | 134.545 | 92.513 | 89.149 | 107.409 | 168.306 | 75.563 | 90.1 | 59.954 | 84.621 | 34.914 | 50.965 | 24.895 | 75.375 | 46.323 | 93.054 | 75.763 | 73.534
| 7.26 | 67.7 | 78.266 | 152.172 | 10.65 | 67.54 | 70.15 | 106.4 | 71.817 | 172.5 | 116.364 | 85.924 | 60.7 | 132.8 | 105.091 | 97.619 | 87.567 | 99.961 | 109.645 | 54.34 | 136.16 | 114.663 | 109.645 | 93.011 | 106.519 | 159.037 | 67.866 | 94 | 67.612 | 91.508 | 35.944 | 39.027 | 31.588 | 101.174 | 39.773 | 90.084 | 64.732 | 82.952
| 7.28 | 47.1 | 85.972 | 115.214 | 10.7 | 73.386 | 65.664 | 89.8 | 66.931 | 147.2 | 85.376 | 100.391 | 48.7 | 105.4 | 95.446 | 78.807 | 88.164 | 98.762 | 123.477 | 48.624 | 136.295 | 93.378 | 123.477 | 101.635 | 109.12 | 136.634 | 69.178 | 87.3 | 95.372 | 104.555 | 42.121 | 41.687 | 41.987 | 105.489 | 62.824 | 101.16 | 47.744 | 85.257
| 7.3 | 42 | 55.545 | 114.506 | 10.75 | 94.311 | 79.333 | 107.6 | 83.768 | 128.8 | 84.333 | 112.924 | 49.3 | 103.6 | 106.575 | 90.406 | 73.286 | 97.803 | 121.929 | 31.794 | 129.744 | 104.27 | 121.929 | 107.116 | 109.025 | 126.955 | 75.147 | 64.9 | 104.833 | 87.886 | 46.173 | 55.9 | 41.495 | 92.452 | 80.762 | 117.121 | 44.037 | 79.954
| 7.32 | 55 | 44.296 | 129.349 | 10.8 | 89.439 | 93.658 | 106.6 | 84.403 | 131.6 | 118.607 | 142.729 | 74.9 | 118 | 138.376 | 105.671 | 75.387 | 77.107 | 125.63 | 39.126 | 136.404 | 113.259 | 125.63 | 90.76 | 118.744 | 127.229 | 81.008 | 61.6 | 79.696 | 76.548 | 54.274 | 71.703 | 46.359 | 101.039 | 76.827 | 117.602 | 67.746 | 81.134
| 7.34 | 99.8 | 77.715 | 87.815 | 10.85 | 92.376 | 42.301 | 109.3 | 50.928 | 147.4 | 131.85 | 141.964 | 104.9 | 107.7 | 154.339 | 124.844 | 84.752 | 82.289 | 124.626 | 58.39 | 158.613 | 98.416 | 124.626 | 82.138 | 129.567 | 154.101 | 71.373 | 86.5 | 74.096 | 95.41 | 56.456 | 88.016 | 61.533 | 115.694 | 64.629 | 109.026 | 90.796 | 77.036
| 7.36 | 108.8 | 35.906 | 63.475 | 10.9 | 99.783 | 81.417 | 120.1 | 48.147 | 155.7 | 112.533 | 120.293 | 137.3 | 94.1 | 155.988 | 140.827 | 94.427 | 93.927 | 121.186 | 80.581 | 170.106 | 88.864 | 121.186 | 105.853 | 128.783 | 157.289 | 74.16 | 97.3 | 104.04 | 99.662 | 65.782 | 97.771 | 71.694 | 101.124 | 79.852 | 99.209 | 82.915 | 71.314
| 7.38 | 69 | 61.717 | 64.907 | 10.95 | 128.829 | 90.84 | 89.8 | 66.944 | 147.2 | 103.617 | 114.065 | 142.1 | 100.9 | 141.899 | 126.904 | 102.038 | 88.008 | 125.675 | 97.828 | 167.161 | 98.601 | 125.675 | 144.868 | 113.692 | 117.178 | 106.8 | 105 | 112.018 | 76.507 | 77.697 | 93.779 | 70.953 | 73.579 | 97.635 | 82.157 | 74.666 | 65.063
| 7.4 | 50.7 | 54.016 | 104.935 | 11 | 114.475 | 79.221 | 109.7 | 67.795 | 137.5 | 112.63 | 116.759 | 122.9 | 117.4 | 115.931 | 83.008 | 111.945 | 75.663 | 129.325 | 79.048 | 164.781 | 103.52 | 129.325 | 174.737 | 116.767 | 99.634 | 115.157 | 136.3 | 80.694 | 83.98 | 87.152 | 92.763 | 67.822 | 94.642 | 87.202 | 79.954 | 98.909 | 46.636
| 7.42 | 54 | 44.108 | 93.904 | 11.05 | 81.733 | 56.386 | 79.7 | 72.256 | 133.5 | 111.895 | 111.9 | 106.8 | 132.7 | 103.848 | 48.394 | 124.717 | 70.044 | 109.674 | 66.11 | 156.921 | 83.693 | 109.674 | 158.281 | 127.178 | 115.01 | 95.6 | 153.2 | 59.891 | 120.233 | 84.436 | 105.448 | 69.566 | 119.6 | 93.044 | 87.845 | 124.511 | 52.43
| 7.44 | 74.3 | 99.597 | 73.575 | 11.1 | 18.715 | 52.632 | 83.5 | 94.126 | 130.7 | 93.118 | 97.867 | 79.6 | 153.3 | 113.711 | 74.239 | 111.877 | 76.414 | 84.649 | 79.421 | 165.571 | 68.93 | 84.649 | 115.61 | 114.288 | 129.792 | 88.217 | 133.8 | 71.714 | 122 | 73.289 | 104.479 | 66.08 | 92.623 | 112.641 | 82.286 | 126.697 | 76.281
| 7.46 | 97.7 | 32.185 | 55.613 | 11.15 | 83.7 | 55.202 | 114.9 | 103.211 | 137.7 | 59.077 | 97.398 | 53.6 | 155 | 127.349 | 104.51 | 94.844 | 72.482 | 79.024 | 85.819 | 172.111 | 84.926 | 79.024 | 102.083 | 98.809 | 136.908 | 81.655 | 128.2 | 84.39 | 83.532 | 80.24 | 81.064 | 56.036 | 66.454 | 109.087 | 88.756 | 124.885 | 74.654
| 7.48 | 91.2 | 79.113 | 110.933 | 11.2 | 102.361 | 59.72 | 85.5 | 98.989 | 156 | 54.733 | 109.743 | 55.5 | 139.8 | 110.254 | 79.197 | 97.706 | 67.116 | 97.083 | 72.924 | 153.055 | 90.078 | 97.083 | 125.887 | 105.577 | 118.559 | 74.811 | 139.8 | 95.813 | 68.276 | 87.006 | 63.637 | 62.349 | 63.405 | 102.549 | 109.391 | 110.504 | 73.89
| 7.5 | 97.4 | 54.7 | 22.39 | 11.25 | 81.729 | 51.436 | 64 | 105.764 | 163.5 | 78.87 | 114.181 | 60.9 | 144.4 | 70.872 | 66.926 | 99.491 | 80.743 | 119.253 | 42.306 | 131.577 | 76.708 | 119.253 | 138.903 | 127.841 | 106.778 | 71.09 | 133.6 | 117.402 | 78.894 | 76.367 | 79.204 | 84.68 | 72.786 | 101.121 | 114.224 | 91.293 | 88.676
| 7.52 | 130.6 | 81.812 | 40.146 | 11.3 | 71.086 | 53.856 | 77.2 | 112.388 | 154.5 | 78.441 | 96.258 | 59.2 | 136.8 | 56.496 | 86.37 | 98.198 | 103.519 | 121.404 | 31.618 | 98.722 | 69 | 121.404 | 133.429 | 119.875 | 132.358 | 57.858 | 127.7 | 114.014 | 85.231 | 47.304 | 102.856 | 83.072 | 78.034 | 81.634 | 98.015 | 108.518 | 85.756
| 7.54 | 151.9 | 31.435 | 69.113 | 11.35 | 98.628 | 57.071 | 64.5 | 105.718 | 151 | 85.648 | 76.755 | 66.5 | 116.9 | 77.107 | 105.171 | 82.76 | 83.936 | 125.545 | 43.111 | 74.654 | 73.97 | 125.545 | 137.857 | 82.753 | 136.32 | 47.331 | 111.1 | 94.004 | 98.495 | 38.086 | 101.177 | 53.19 | 80.605 | 53.46 | 92.746 | 130.465 | 69.503
| 7.56 | 140.8 | 41.304 | 69.765 | 11.4 | 61.883 | 69.328 | 54.4 | 82.596 | 156 | 107.307 | 79.629 | 68.2 | 122.3 | 122.142 | 120.382 | 81.026 | 41.393 | 130.968 | 73.623 | 61.103 | 79.353 | 130.968 | 117.36 | 80.779 | 125.933 | 51.819 | 91.5 | 95.931 | 100.657 | 47.938 | 70.745 | 25.136 | 85.469 | 41.715 | 88.381 | 101.363 | 77.47
| 7.58 | 106.1 | 13.424 | 76.051 | 11.45 | 49.857 | 85.341 | 104.9 | 61.986 | 147 | 101.757 | 95.771 | 74.9 | 112.2 | 156.706 | 130.566 | 93.102 | 44.84 | 133.297 | 90.259 | 59.739 | 73.583 | 133.297 | 73.369 | 99.923 | 121.265 | 80.657 | 89.1 | 93.437 | 87.682 | 50.797 | 33.646 | 20.235 | 79.658 | 55.205 | 66.686 | 71.713 | 89.666
| 7.6 | 75 | 27.757 | 27.823 | 11.5 | 50.001 | 62.829 | 80.2 | 59.402 | 120.5 | 95.13 | 89.257 | 86.4 | 99.7 | 134.52 | 124.012 | 77.407 | 54.692 | 134.046 | 51.783 | 78.652 | 83.738 | 134.046 | 58.204 | 95.094 | 85.071 | 119.45 | 88.6 | 68.903 | 74.909 | 81.225 | 23.578 | 34.427 | 71.384 | 79.461 | 65.646 | 72.09 | 79.739
| 7.62 | 58.2 | 48.078 | 65.997 | 11.55 | 61.437 | 61.299 | 63.3 | 67.441 | 99.3 | 106.769 | 52.709 | 70.2 | 111.6 | 88.155 | 77.217 | 47.464 | 54.405 | 123.293 | 38.738 | 93.22 | 114.25 | 123.293 | 63.595 | 90.354 | 41.991 | 126.977 | 90.2 | 58.795 | 59.513 | 92.729 | 36.814 | 32.769 | 56.915 | 87.261 | 71.547 | 53.936 | 72.474
| 7.64 | 63.2 | 60.449 | 71.716 | 11.6 | 38.507 | 61.827 | 88.7 | 86.948 | 93.5 | 101.49 | 40.261 | 62.3 | 130.3 | 90.252 | 50.954 | 29.353 | 75.067 | 96.196 | 64.374 | 113.924 | 125.584 | 96.196 | 64.468 | 112.527 | 40.726 | 101.176 | 102.1 | 87.823 | 66.676 | 65.266 | 56.991 | 29.855 | 66.244 | 60.269 | 67.158 | 69.285 | 91.806
| 7.66 | 71.9 | 15.048 | 32.506 | 11.65 | 64.463 | 54.042 | 113.9 | 91.457 | 99.9 | 76.174 | 44.475 | 79.7 | 132.3 | 118.566 | 72.067 | 41.219 | 105.736 | 77.3 | 69.672 | 116.917 | 116.076 | 77.3 | 77.798 | 119.282 | 50.725 | 77.467 | 101.1 | 108.121 | 78.973 | 56.721 | 60.691 | 44.822 | 96.836 | 36.761 | 71.714 | 117.554 | 106.482
| 7.68 | 67.8 | 44.254 | 51.868 | 11.7 | 20.641 | 60.345 | 108.3 | 86.136 | 114.1 | 88.238 | 52.514 | 79.5 | 97 | 113.735 | 84.883 | 65.812 | 113.939 | 99.882 | 65.782 | 101.032 | 104.987 | 99.882 | 93.397 | 97.457 | 68.466 | 58.108 | 85.4 | 96.661 | 72.203 | 47.66 | 50.93 | 42.295 | 90.937 | 52.975 | 61.614 | 105.51 | 72.855
| 7.7 | 64.4 | 30.264 | 59.782 | 11.75 | 88.435 | 80.291 | 128 | 97.74 | 122.3 | 141.369 | 74.865 | 66.6 | 74.9 | 100.69 | 89.558 | 88.233 | 79.888 | 115.286 | 63.326 | 134.105 | 97.078 | 115.286 | 81.47 | 105.204 | 114.495 | 51.996 | 99.2 | 94.588 | 76.241 | 30.74 | 43.306 | 44.384 | 70.379 | 59.357 | 54.646 | 72.003 | 54.185
| 7.72 | 74.9 | 48.612 | 88.232 | 11.8 | 80.568 | 59.69 | 113 | 118.19 | 125.8 | 164.16 | 75.24 | 63.1 | 87.7 | 113.244 | 80.843 | 114.068 | 54.273 | 91.366 | 61.921 | 179.32 | 74.338 | 91.366 | 81.043 | 127.221 | 139.365 | 71.608 | 120.5 | 103.459 | 75.698 | 40.01 | 44.123 | 64.517 | 59.131 | 43.561 | 69.669 | 68.994 | 83.581
| 7.74 | 100.4 | 51.518 | 12.953 | 11.85 | 68.482 | 47.07 | 124.7 | 129.345 | 134.2 | 168.46 | 80.65 | 68.7 | 94.9 | 117.962 | 68.674 | 118.439 | 53.385 | 77.118 | 80.007 | 158.118 | 58.434 | 77.118 | 102.184 | 124.136 | 141.763 | 73.563 | 129.5 | 102.283 | 63.029 | 73.073 | 73.631 | 62.987 | 51.145 | 47.403 | 88.625 | 76.886 | 105.199
| 7.76 | 125.6 | 34.461 | 23.86 | 11.9 | 71.843 | 22.858 | 125 | 117.019 | 140.9 | 152.853 | 84.97 | 77.5 | 104 | 119.34 | 90.374 | 95.235 | 65.499 | 79.343 | 100.506 | 128.986 | 91.539 | 79.343 | 101.008 | 102.435 | 142.156 | 70.64 | 132.3 | 95.631 | 68.403 | 85.828 | 115.933 | 70.073 | 61.098 | 58.748 | 122.778 | 81.955 | 120.256
| 7.78 | 121.7 | 50.725 | 77.599 | 11.95 | 80.744 | 23.075 | 127 | 91.215 | 138.7 | 98.312 | 48.486 | 66.4 | 114.4 | 136.649 | 102.556 | 57.65 | 80.934 | 68.618 | 98.722 | 132.255 | 103.561 | 68.618 | 95.478 | 84.062 | 132.526 | 92.509 | 128.7 | 77.539 | 69.357 | 62.686 | 108.713 | 95.75 | 67.004 | 63.674 | 135.29 | 80.577 | 124.591
| 7.8 | 104.2 | 51.047 | 65.232 | 12 | 54.349 | 54.767 | 81 | 79.456 | 128.7 | 94.262 | 67.111 | 34.6 | 89.2 | 118.065 | 81.039 | 30.047 | 68.162 | 67.004 | 89.004 | 126.008 | 69.746 | 67.004 | 91.403 | 85.038 | 123.699 | 111.102 | 133.5 | 66.133 | 58.051 | 42.032 | 64.167 | 93.359 | 41.814 | 77.369 | 106.264 | 75.477 | 99.913
| 7.82 | 111.3 | 38.193 | 67.857 | 12.05 | 51.71 | 54.748 | 72 | 84.881 | 120.6 | 125.525 | 124.464 | 28.2 | 66.3 | 84.61 | 73.706 | 49.43 | 65.005 | 80.056 | 101.717 | 142.894 | 45.314 | 80.056 | 75.594 | 81.175 | 129.447 | 109.541 | 127.7 | 81.551 | 58.884 | 52.015 | 44.523 | 80.838 | 23.939 | 76.634 | 81.084 | 77.675 | 80.609
| 7.84 | 129.5 | 54.402 | 40.752 | 12.1 | 78.866 | 47.237 | 83.3 | 94.475 | 120.7 | 126.078 | 110.408 | 60.3 | 96.3 | 86.085 | 94.223 | 85.943 | 97.485 | 92.932 | 137.238 | 168.625 | 48.733 | 92.932 | 81.224 | 76.899 | 139.98 | 94.788 | 104.9 | 74.576 | 70.937 | 69.916 | 53.755 | 74.813 | 32.431 | 66.582 | 74.4 | 85.679 | 76.8
| 7.86 | 117 | 43.421 | 71.911 | 12.15 | 30.531 | 83.182 | 58.3 | 92.891 | 121.6 | 109.533 | 95.736 | 77.6 | 140 | 95.865 | 107.537 | 89.351 | 93.775 | 102.937 | 140.817 | 162.769 | 78.901 | 102.937 | 116.198 | 80.371 | 143.789 | 101.705 | 88.4 | 46.966 | 76.893 | 63.853 | 74.694 | 64.612 | 44.761 | 71.249 | 73.129 | 83.902 | 66.855
| 7.88 | 84.6 | 38.197 | 59.059 | 12.2 | 22.533 | 68.474 | 51.1 | 56.033 | 122.3 | 72.086 | 105.668 | 61.6 | 135.5 | 90.298 | 81.449 | 66.514 | 39.983 | 90.642 | 89.33 | 141.313 | 93.959 | 90.642 | 126.024 | 77.541 | 155.612 | 104.536 | 82.6 | 32.663 | 59.831 | 47.953 | 82.33 | 57.89 | 56.675 | 67.107 | 65.616 | 59.176 | 78.595
| 7.9 | 94.8 | 48.276 | 76.351 | 12.25 | 81.534 | 87.325 | 108.3 | 35.29 | 134 | 50.533 | 103.607 | 39.3 | 105.1 | 86.649 | 68.896 | 68.574 | 28.743 | 87.203 | 43.271 | 136.746 | 83.02 | 87.203 | 93.833 | 90.406 | 156.757 | 68.361 | 86.4 | 44.745 | 64.65 | 41.538 | 77.771 | 61.379 | 71.11 | 74.078 | 55.752 | 36.718 | 103.256
| 7.92 | 113.6 | 64.056 | 12.28 | 12.3 | 60.454 | 32.041 | 63.5 | 69.103 | 145.9 | 66.998 | 109.632 | 19.5 | 109.7 | 122.09 | 78.301 | 90.221 | 61.324 | 95.678 | 52.227 | 152.281 | 84.478 | 95.678 | 59.853 | 121.425 | 136.205 | 52.372 | 113.4 | 87.623 | 81.008 | 57.818 | 92.145 | 75.973 | 97.575 | 103.456 | 60.875 | 60.069 | 101.935
| 7.94 | 109.5 | 43.99 | 40.716 | 12.35 | 51.748 | 75.924 | 53.7 | 104.467 | 134.1 | 80.077 | 95.171 | 27.4 | 115.9 | 151.033 | 48.26 | 68.906 | 70.057 | 86.351 | 84.453 | 156.179 | 108.696 | 86.351 | 53.138 | 126.532 | 124.382 | 68.748 | 122.7 | 109.933 | 38.081 | 87.871 | 95.695 | 87.549 | 102.008 | 101.511 | 78.464 | 80.369 | 92.627
| 7.96 | 99.7 | 35.73 | 55.218 | 12.4 | 49.847 | 73.297 | 74.9 | 111.267 | 111.3 | 104.28 | 68.131 | 69.8 | 81.3 | 115.314 | 40.507 | 51.33 | 73.097 | 89.414 | 87.39 | 154.003 | 120.771 | 89.414 | 75.263 | 102.725 | 137.777 | 80.527 | 102.8 | 97.722 | 7.995 | 92.558 | 67.495 | 82.826 | 76.265 | 83.557 | 87.184 | 68.704 | 89.057
| 7.98 | 78.4 | 51.778 | 63.153 | 12.45 | 57.036 | 46.111 | 46.4 | 95.854 | 101.9 | 112.988 | 68.857 | 84.9 | 66 | 91.144 | 78.759 | 74.131 | 86.234 | 115.672 | 65.474 | 141.849 | 98.267 | 115.672 | 101.021 | 88.25 | 151.361 | 79.525 | 109.1 | 89.89 | 45.992 | 69.052 | 54.558 | 55.83 | 59.546 | 91.503 | 89.183 | 73.713 | 94.117
| 8 | 80 | 60.187 | 56.791 | 12.5 | 60.154 | 45.125 | 58.4 | 77.768 | 99.2 | 92.838 | 79.291 | 67.2 | 94.6 | 96.95 | 80.262 | 95.099 | 86.256 | 111.755 | 59.49 | 109.098 | 79.606 | 111.755 | 120.138 | 73.767 | 131.97 | 65.781 | 114.1 | 78.666 | 69.375 | 44.463 | 64.916 | 26.028 | 37.861 | 87.071 | 92.335 | 72.414 | 84.984
| 8.02 | 88.7 | 50.443 | 55.408 | 12.55 | 0 | 42.421 | 62.8 | 75.868 | 92.6 | 91.005 | 97.268 | 77.6 | 119.4 | 83.511 | 60.629 | 106.705 | 88.616 | 85.148 | 75.97 | 92.503 | 99.56 | 85.148 | 118.187 | 69.612 | 113.511 | 67.918 | 106.4 | 71.912 | 50.988 | 47.038 | 78.528 | 24.387 | 40.138 | 79.391 | 104.725 | 48.56 | 70.207
| 8.04 | 74 | 38.857 | 67.523 | 12.6 | 33.035 | 51.757 | 73.9 | 83.061 | 91.9 | 90.126 | 120.103 | 92.7 | 113.2 | 91.402 | 62.813 | 104.299 | 100.599 | 77.727 | 85.822 | 97.53 | 113.121 | 77.727 | 93.574 | 94.173 | 112.556 | 100.129 | 117.1 | 92.188 | 37.365 | 72.509 | 88.275 | 49.149 | 75.154 | 111.431 | 113.933 | 57.335 | 84.156
| 8.06 | 64.2 | 27.532 | 40.063 | 12.65 | 67.846 | 68.995 | 45.2 | 78.973 | 107.6 | 80.332 | 113.553 | 75.8 | 89.3 | 121.029 | 53.906 | 87.159 | 96.15 | 68.928 | 80.194 | 105.198 | 83.823 | 68.928 | 95.535 | 109.542 | 105.46 | 101.859 | 117.8 | 99.845 | 58.573 | 78.215 | 94.422 | 85.184 | 67.087 | 133.095 | 98.192 | 88.304 | 101.436
| 8.08 | 63.4 | 16.609 | 108.243 | 12.7 | 80.078 | 32.523 | 53.3 | 61.191 | 129.3 | 76.925 | 89.597 | 68.5 | 63.1 | 142.73 | 58.378 | 64.365 | 73.578 | 80.874 | 70.261 | 128.641 | 70.045 | 80.874 | 109.849 | 113.345 | 114.208 | 66.754 | 91.7 | 80.279 | 105.77 | 64.385 | 85.816 | 105.999 | 53.364 | 109.513 | 101.562 | 92.901 | 89.579
| 8.1 | 81.4 | 60.754 | 42.264 | 12.75 | 44.856 | 60.293 | 36.5 | 68.55 | 144.6 | 102.507 | 91.603 | 78.9 | 51 | 161.714 | 80.622 | 63.363 | 65.316 | 108.655 | 63.388 | 132.15 | 91.7 | 108.655 | 112.727 | 114.871 | 130.075 | 57.699 | 88.9 | 58.94 | 125.747 | 75.288 | 69.627 | 97.515 | 66.16 | 88.577 | 135.369 | 81.13 | 87.822
| 8.12 | 109.8 | 50.941 | 46.643 | 12.8 | 38.563 | 33.833 | 67.2 | 91.306 | 154.8 | 124.672 | 110.569 | 69.9 | 61.2 | 142.144 | 68.602 | 74.427 | 65.514 | 105.971 | 64.806 | 109.241 | 103.14 | 105.971 | 116.812 | 101.679 | 113.506 | 60.403 | 128.2 | 45.449 | 103.575 | 97.34 | 78.545 | 69.866 | 67.011 | 82.318 | 141.801 | 66 | 93.242
| 8.14 | 104.3 | 80.813 | 63.705 | 12.85 | 63.642 | 42.563 | 48.6 | 91.787 | 158.1 | 104.011 | 112.163 | 51.1 | 77.7 | 120.381 | 58.327 | 66.141 | 62.611 | 88.017 | 69.603 | 105.696 | 93.705 | 88.017 | 106.27 | 92.258 | 94.814 | 50.608 | 141 | 52.103 | 66.846 | 95.829 | 75.53 | 43.651 | 69.41 | 57.987 | 126.45 | 37.498 | 64.758
| 8.16 | 80.9 | 38.773 | 17.629 | 12.9 | 73.796 | 36.481 | 76.7 | 87.953 | 148.9 | 65.811 | 88.429 | 46.5 | 85.6 | 134.929 | 76.237 | 72.231 | 81.111 | 82.361 | 80.501 | 119.037 | 98.378 | 82.361 | 104.731 | 110.816 | 108.237 | 67.83 | 109.2 | 66.83 | 42.009 | 82.898 | 47.222 | 31.712 | 78.909 | 46.169 | 119.145 | 39.678 | 48.533
| 8.18 | 70.3 | 32.396 | 49.445 | 12.95 | 24.267 | 44.739 | 72.9 | 84.663 | 130.9 | 60.287 | 62.459 | 38.9 | 86.9 | 128.592 | 90.093 | 84.783 | 102.176 | 76.822 | 90.518 | 133.852 | 90.413 | 76.822 | 116.301 | 120.756 | 122.196 | 83.779 | 91.5 | 66.974 | 36.944 | 58.227 | 23.43 | 31.84 | 77.662 | 54.514 | 98.676 | 78.16 | 58.378
| 8.2 | 73.2 | 36.343 | 36.846 | 13 | 91.563 | 28.186 | 50.5 | 78.706 | 116.6 | 99.011 | 66.098 | 36.1 | 83.8 | 135.596 | 74.371 | 80.877 | 105.526 | 77.533 | 81.453 | 161.933 | 50.408 | 77.533 | 124.681 | 89.877 | 100.505 | 69.906 | 104.7 | 78.741 | 34.281 | 53.326 | 25.864 | 60.25 | 56.437 | 49.653 | 69.514 | 75.963 | 72.264
| 8.22 | 61.8 | 25.869 | 50.888 | 13.05 | 55.343 | 51.909 | 61.7 | 67.936 | 107.9 | 120.972 | 88.68 | 52.9 | 64.1 | 151.85 | 64.123 | 93.985 | 99.414 | 92.932 | 77.764 | 177.728 | 43.904 | 92.932 | 116.265 | 63.559 | 73.041 | 73.186 | 101.2 | 91.663 | 47.284 | 72.015 | 56.718 | 66.563 | 40.287 | 73.505 | 58.684 | 33.933 | 66.25
| 8.24 | 49.1 | 61.958 | 64.167 | 13.1 | 16.782 | 51.318 | 13.7 | 72.261 | 96 | 111.767 | 97.239 | 71.3 | 65.7 | 138.586 | 66.354 | 106.372 | 85.864 | 82.328 | 94.361 | 158.121 | 88.606 | 82.328 | 88.508 | 68.353 | 89.418 | 102.054 | 59.1 | 84.335 | 65.845 | 76.01 | 69.899 | 41.445 | 52.793 | 112.394 | 73.957 | 9.133 | 52.521
| 8.26 | 70.5 | 70.058 | 29.446 | 13.15 | 52.239 | 19.048 | 98.7 | 82.561 | 90.5 | 93.589 | 95.071 | 72 | 98.1 | 145.047 | 55.168 | 93.779 | 79.187 | 67.429 | 102.007 | 133.138 | 118.106 | 67.429 | 78.656 | 102.524 | 129.196 | 119.755 | 41.1 | 78.304 | 69.503 | 74.827 | 77.897 | 50.662 | 75.462 | 104.731 | 108.403 | 12.321 | 54.367
| 8.28 | 85.3 | 82.541 | 47.634 | 13.2 | 67.887 | 55.942 | 22.4 | 69.705 | 99.1 | 75.031 | 114.769 | 62.5 | 106.4 | 148.855 | 74.403 | 82.43 | 76.751 | 92.326 | 96.137 | 113.978 | 98.192 | 92.326 | 68.204 | 129.831 | 143.934 | 97.294 | 64.6 | 62.791 | 84.455 | 75.887 | 80.219 | 58.939 | 84.445 | 91.653 | 106.772 | 37.645 | 54.338
| 8.3 | 101.9 | 65.763 | 48.117 | 13.25 | 40.297 | 65.835 | 74 | 85.553 | 96.1 | 80.158 | 122.747 | 53.7 | 106.2 | 128.419 | 110.007 | 86.855 | 73.499 | 127.769 | 99.91 | 111.87 | 100.617 | 127.769 | 39.898 | 111.077 | 115.287 | 92.058 | 92.7 | 61.427 | 96.075 | 86.772 | 70.405 | 50.305 | 80.617 | 95.245 | 73.104 | 76.594 | 59.827
| 8.32 | 117.8 | 66.793 | 79.677 | 13.3 | 73.549 | 17.058 | 68.2 | 118.66 | 74.9 | 99.247 | 102.669 | 52.9 | 117.7 | 108.768 | 124.685 | 94.273 | 68.604 | 124.78 | 86.322 | 133.231 | 127.913 | 124.78 | 34.459 | 92.39 | 84.498 | 117.007 | 117.4 | 71.699 | 77.476 | 89.806 | 81.557 | 59.96 | 64.995 | 82.88 | 81.933 | 81.167 | 63.832
| 8.34 | 95.2 | 40.096 | 65.803 | 13.35 | 42.671 | 7.999 | 28.9 | 119.223 | 66.6 | 111.558 | 85.968 | 60.4 | 110.4 | 99.38 | 113.2 | 79.587 | 51.649 | 102.453 | 57.113 | 118.368 | 105.753 | 102.453 | 45.072 | 83.934 | 78.323 | 113.497 | 126.2 | 49.787 | 63.747 | 77.305 | 85.242 | 63.141 | 47.192 | 92.264 | 97.356 | 68.444 | 62.642
| 8.36 | 79.6 | 23.435 | 39.234 | 13.4 | 32.117 | 61.669 | 44.1 | 108.093 | 83.3 | 124.9 | 78.261 | 65.2 | 93.5 | 109.213 | 105.077 | 58.673 | 48.944 | 123.739 | 74.667 | 65.119 | 81.901 | 123.739 | 41.804 | 65.752 | 70.936 | 93.911 | 112.4 | 40.377 | 85.131 | 54.542 | 76.251 | 43.755 | 60.273 | 107.328 | 79.19 | 78.956 | 63.242
| 8.38 | 75.1 | 12.468 | 80.095 | 13.45 | 23.598 | 20.574 | 25.8 | 95.949 | 104.9 | 118.736 | 83.084 | 86.3 | 91.4 | 100.693 | 114.13 | 58.909 | 58.343 | 150.554 | 110.307 | 60.032 | 107.17 | 150.554 | 47.584 | 60.524 | 71.251 | 78.374 | 92.4 | 55.407 | 110.02 | 41.625 | 82.752 | 33.486 | 82.981 | 90.101 | 61.6 | 82.297 | 71.076
| 8.4 | 65.4 | 34.004 | 112.21 | 13.5 | 58.732 | 26.152 | 65.7 | 105.492 | 109 | 88.464 | 74.206 | 92.2 | 105.3 | 64.145 | 89.881 | 66.809 | 48.042 | 134.062 | 102.954 | 88.373 | 146.603 | 134.062 | 50.542 | 75.896 | 69.792 | 87.788 | 106.5 | 74.908 | 94.23 | 71.012 | 86.531 | 32.693 | 71.403 | 86.504 | 44.531 | 68.361 | 83.775
| 8.42 | 76 | 39.918 | 89.881 | 13.55 | 7.125 | 64.487 | 80.7 | 123.049 | 107.1 | 52.814 | 67.679 | 81.4 | 112.5 | 60.652 | 68.335 | 79.064 | 42.11 | 109.63 | 71.165 | 106.468 | 162.528 | 109.63 | 45.722 | 86.914 | 64.191 | 121.687 | 128 | 102.18 | 53.013 | 99.504 | 73.609 | 22.195 | 52.161 | 95.148 | 39.686 | 57.421 | 82.347
| 8.44 | 117.9 | 74.676 | 63.844 | 13.6 | 48.98 | 66.77 | 86.9 | 102.867 | 121.5 | 56.241 | 85.972 | 80.4 | 107.9 | 84.125 | 96.777 | 112.977 | 64.376 | 87.856 | 52.033 | 104.759 | 132.008 | 87.856 | 77.403 | 102.554 | 71.561 | 143.798 | 131 | 119.461 | 44.238 | 106.603 | 61.561 | 24.522 | 55.417 | 96.737 | 75.404 | 70.562 | 65.123
| 8.46 | 142.3 | 74.983 | 52.359 | 13.65 | 42.184 | 39.26 | 75.7 | 87.174 | 132.3 | 92.27 | 99.267 | 66 | 112.7 | 112.138 | 121.93 | 130.685 | 98.416 | 70.774 | 53.246 | 106.337 | 98.403 | 70.774 | 104.28 | 119.321 | 71.158 | 137.738 | 142.1 | 113.62 | 60.14 | 98.793 | 56.525 | 52.74 | 66.561 | 102.114 | 109.854 | 86.756 | 58.288
| 8.48 | 131 | 50.413 | 32.002 | 13.7 | 35.491 | 44.79 | 81.7 | 89.962 | 133.2 | 91.08 | 101.669 | 63.1 | 112.4 | 136.274 | 96.675 | 94.46 | 106.286 | 92.122 | 67.757 | 131.7 | 73.011 | 92.122 | 83.385 | 108.953 | 75.657 | 105.929 | 132.1 | 81.085 | 61.856 | 64.554 | 66.776 | 81.91 | 70.269 | 98.348 | 108.607 | 67.231 | 76.301
| 8.5 | 115.1 | 58.1 | 47.824 | 13.75 | 77.994 | 70.433 | 69.4 | 83.422 | 146.4 | 75.599 | 111.171 | 57.6 | 97.5 | 140.737 | 76.867 | 51.229 | 86.705 | 102.208 | 81.617 | 135.373 | 64.633 | 102.208 | 59.475 | 101.788 | 94.01 | 77.262 | 104.9 | 55.666 | 62.586 | 48.892 | 81.207 | 92.977 | 75.213 | 78.883 | 103.592 | 31.597 | 89.425
| 8.52 | 101.1 | 44.091 | 67.142 | 13.8 | 98.926 | 13.546 | 93.7 | 87.773 | 150.2 | 92.617 | 127.022 | 36.4 | 73.8 | 145.972 | 86.813 | 32.757 | 68.677 | 68.306 | 90.078 | 120.087 | 108.172 | 68.306 | 47.922 | 107.867 | 100.954 | 67.297 | 98.9 | 74.162 | 63.556 | 60.098 | 73.561 | 80.535 | 81.611 | 81.279 | 101.43 | 25.574 | 81.514
| 8.54 | 108.7 | 50.639 | 38.098 | 13.85 | 57.441 | 103.307 | 50.3 | 101.863 | 120.7 | 117.297 | 112.237 | 41 | 67.1 | 153.606 | 92.379 | 37.502 | 58.012 | 69.84 | 88.583 | 98.624 | 140.12 | 69.84 | 47.218 | 104.672 | 92.545 | 67.286 | 108.6 | 93.547 | 65.389 | 58.799 | 72.898 | 74.971 | 79.07 | 92.876 | 95.762 | 55.044 | 70.65
| 8.56 | 111.4 | 48.593 | 69.161 | 13.9 | 91.421 | 84.864 | 42.8 | 110.724 | 85.9 | 123.038 | 77.731 | 43.9 | 92.1 | 150.647 | 103.355 | 74.115 | 62.763 | 83.367 | 67.656 | 102.265 | 118.488 | 83.367 | 68.566 | 95.289 | 95.965 | 84.578 | 130.3 | 87.789 | 80.725 | 57.262 | 95.669 | 96.107 | 71.522 | 95.975 | 91.063 | 67.755 | 68.446
| 8.58 | 102.9 | 27.518 | 65.858 | 13.95 | 27.358 | 64.847 | 53.2 | 97.496 | 72.6 | 120.118 | 60.586 | 50.1 | 104.7 | 118.268 | 98.084 | 116.695 | 71.8 | 76.871 | 62.715 | 138.426 | 86.891 | 76.871 | 91.133 | 80.114 | 129.144 | 112.666 | 120.6 | 94.575 | 90.681 | 66.709 | 100.212 | 107.473 | 68.607 | 97.721 | 73.375 | 70.654 | 72.485
| 8.6 | 90.6 | 28.628 | 40.915 | 14 | 55.371 | 76.915 | 50.3 | 74.488 | 72.1 | 90.743 | 44.719 | 84.4 | 104.9 | 98.944 | 69.336 | 123.723 | 77.37 | 82.806 | 80.42 | 142.57 | 86.306 | 82.806 | 80.498 | 54.074 | 139.786 | 110.874 | 76.9 | 89.199 | 93.627 | 70.764 | 95.193 | 86.576 | 81.388 | 90.38 | 56.942 | 80.605 | 77.241
| 8.62 | 70.8 | 38.939 | 78.5 | 14.05 | 76.247 | 83.713 | 27.7 | 67.036 | 72.2 | 48.205 | 36.605 | 96.5 | 106.2 | 113.422 | 56.06 | 98.721 | 78.931 | 76.597 | 78.065 | 136.254 | 95.097 | 76.597 | 60.294 | 42.994 | 120.903 | 84.563 | 90.7 | 85.177 | 104.733 | 72.143 | 99.276 | 62.037 | 100.724 | 88.764 | 70.156 | 78.645 | 65.846
| 8.64 | 74.7 | 42.045 | 61.298 | 14.1 | 65.636 | 19.994 | 58.3 | 61.372 | 76.8 | 39.296 | 72.829 | 79.2 | 90.8 | 106.542 | 65.394 | 82.951 | 67.592 | 98.17 | 68.66 | 136.714 | 76.881 | 98.17 | 73.425 | 65.91 | 124.603 | 78.169 | 129.8 | 104.645 | 104.576 | 86.876 | 97.372 | 51.032 | 100.107 | 82.609 | 107.803 | 81.089 | 48.02
| 8.66 | 92.9 | 26.237 | 65.837 | 14.15 | 66.377 | 88.398 | 82.4 | 69.406 | 84.7 | 57.201 | 116.331 | 72.2 | 81.4 | 102.568 | 82.187 | 79.312 | 72.019 | 147.496 | 84.476 | 146.402 | 83.291 | 147.496 | 76.618 | 94.544 | 110.055 | 74.261 | 118.4 | 91.474 | 79.672 | 85.202 | 86.854 | 71.281 | 95.17 | 62.408 | 126.347 | 77.234 | 62.884
| 8.68 | 99.8 | 65.802 | 74.922 | 14.2 | 64.778 | 66.702 | 60.6 | 83.403 | 84.3 | 79.652 | 119.405 | 65.1 | 100.5 | 107.563 | 91.622 | 77.33 | 96.579 | 147.567 | 97.156 | 172.666 | 111.053 | 147.567 | 59.132 | 92.614 | 85.551 | 65.941 | 95.6 | 63.26 | 60.501 | 59.234 | 57.317 | 89.576 | 92.808 | 43.468 | 108.27 | 69.663 | 94.755
| 8.7 | 107.8 | 56.419 | 39.639 | 14.25 | 51.375 | 54.884 | 61 | 80.707 | 73.2 | 96.54 | 103.266 | 40.4 | 100.1 | 98.011 | 71.683 | 86.447 | 84.412 | 104.722 | 80.794 | 143.906 | 83.316 | 104.722 | 48.131 | 64.278 | 91.662 | 69.528 | 80.4 | 50.017 | 69.155 | 55.088 | 34.693 | 49.957 | 78.299 | 29.354 | 89.704 | 75.475 | 83.969
| 8.72 | 116.8 | 58.877 | 62.232 | 14.3 | 63.706 | 52.981 | 54.8 | 70.216 | 66.9 | 112.657 | 77.955 | 34.8 | 66 | 106.354 | 40.2 | 78.558 | 60.524 | 69.156 | 68.836 | 99.887 | 44.114 | 69.156 | 42.517 | 38.818 | 87.54 | 73.166 | 88.4 | 58.218 | 72.068 | 67.441 | 34.53 | 37.372 | 64.804 | 24.986 | 71.048 | 79.279 | 66.707
| 8.74 | 97.4 | 68.907 | 88.143 | 14.35 | 75.187 | 78.475 | 44.9 | 66.716 | 68.4 | 108.004 | 81.219 | 54.9 | 72.1 | 142.809 | 76.501 | 60.107 | 76.883 | 81.873 | 85.13 | 108.681 | 48.959 | 81.873 | 72.897 | 42.288 | 98.223 | 74.573 | 117 | 90.268 | 72.631 | 69.21 | 48.801 | 59.722 | 57.339 | 39.903 | 66.413 | 73.43 | 72.097
| 8.76 | 89.8 | 88.291 | 92.544 | 14.4 | 77.782 | 94.879 | 118.3 | 79.722 | 66.5 | 67.453 | 109.897 | 49 | 103 | 148.372 | 127.489 | 46.705 | 80.891 | 108.749 | 107.614 | 107.444 | 68.417 | 108.749 | 113.759 | 74.017 | 120.755 | 60.263 | 106.9 | 91.716 | 94.654 | 50.138 | 76.473 | 56.503 | 42.315 | 63.437 | 84.458 | 87.065 | 68.139
| 8.78 | 122.9 | 76.928 | 130.81 | 14.45 | 5.993 | 102.168 | 29.1 | 89.33 | 71.7 | 66.603 | 103.36 | 42.5 | 113.9 | 112.137 | 114.27 | 51.449 | 57.549 | 116.215 | 105.362 | 84.681 | 90.335 | 116.215 | 123.055 | 105.235 | 124.007 | 54.754 | 96.9 | 81.525 | 104.042 | 46.575 | 94.584 | 56.935 | 17.499 | 83.532 | 99.996 | 108.284 | 70.5
| 8.8 | 147.3 | 40.787 | 115.047 | 14.5 | 60.326 | 80.981 | 69.5 | 74.663 | 94.5 | 113.104 | 90.285 | 58.5 | 110.9 | 129.349 | 89.637 | 85.499 | 43.575 | 111.638 | 94.352 | 77.153 | 112.261 | 111.638 | 120.569 | 108.801 | 135.929 | 76.305 | 88.8 | 95.995 | 92.14 | 86.587 | 107.821 | 58.209 | 3.594 | 74.735 | 114.752 | 91.964 | 66.923
| 8.82 | 133.4 | 23.211 | 97.277 | 14.55 | 55.873 | 55.903 | 58 | 43.328 | 122.9 | 127.617 | 78.503 | 66.6 | 79.4 | 167.648 | 69.775 | 105.298 | 53.012 | 99.191 | 96.313 | 81.738 | 108.016 | 99.191 | 114.846 | 84.554 | 150.933 | 79.028 | 66.2 | 87.521 | 86.633 | 94.038 | 112.456 | 47.763 | 14.545 | 58.972 | 92.272 | 55.86 | 59.393
| 8.84 | 98.5 | 65.994 | 74.559 | 14.6 | 64.618 | 85.562 | 65.6 | 30.313 | 148 | 120.434 | 77.935 | 72.1 | 62 | 156.876 | 91.393 | 110.707 | 69.26 | 72.338 | 89.117 | 99.342 | 100.613 | 72.338 | 88.332 | 72.202 | 159.436 | 65.414 | 78.8 | 64.873 | 93.671 | 62.653 | 79.906 | 25.848 | 43.344 | 79.95 | 42.644 | 31.192 | 57.722
| 8.86 | 80.4 | 68.066 | 77.312 | 14.65 | 92.94 | 31.792 | 50.5 | 55.004 | 164.1 | 129.012 | 105.982 | 59.6 | 80.5 | 130.603 | 132.793 | 112.065 | 65.82 | 43.897 | 77.307 | 118.063 | 108.949 | 43.897 | 48.092 | 77.832 | 148.592 | 61.745 | 100.8 | 63.488 | 94.595 | 63.859 | 44.659 | 12.233 | 67.163 | 95.412 | 35.815 | 38.35 | 59.994
| 8.88 | 96.6 | 11.712 | 32.68 | 14.7 | 96.908 | 45.876 | 58.1 | 83.819 | 164.3 | 135.125 | 98.471 | 49.6 | 98.5 | 100.37 | 100.068 | 87.002 | 74.708 | 46.664 | 83.777 | 113.217 | 102.058 | 46.664 | 46.826 | 57.405 | 117.625 | 90.81 | 89.7 | 72.876 | 93.963 | 77.108 | 38.766 | 15.142 | 72.621 | 90.884 | 71.943 | 59.355 | 62.111
| 8.9 | 106.3 | 50.41 | 69.052 | 14.75 | 75.027 | 76.632 | 59.6 | 90.273 | 152.2 | 101.926 | 68.308 | 60.3 | 105.1 | 83.538 | 67.315 | 60.541 | 80.201 | 65.438 | 89.856 | 101.602 | 84.424 | 65.438 | 69.989 | 34.505 | 95.676 | 144.775 | 71.8 | 74.491 | 93.958 | 80.366 | 38.479 | 34.471 | 77.579 | 89.545 | 101.743 | 53.21 | 49.724
| 8.92 | 93.5 | 55.06 | 115.003 | 14.8 | 80.429 | 61.995 | 92.6 | 86.902 | 129.9 | 61.643 | 67.943 | 64.6 | 97.5 | 86.255 | 113.477 | 59.031 | 53.627 | 83.774 | 70.535 | 98.367 | 78.465 | 83.774 | 62.774 | 58.766 | 95.499 | 144.559 | 67.5 | 91.059 | 79.934 | 69.354 | 51.194 | 58.681 | 92.088 | 69.329 | 94.593 | 52.706 | 50.586
| 8.94 | 92.1 | 57.225 | 90.815 | 14.85 | 36.412 | 79.32 | 65.7 | 89.69 | 100.8 | 46.271 | 89.416 | 65.5 | 102.3 | 91.643 | 140.097 | 65.847 | 51.095 | 103.087 | 49.922 | 87.014 | 84.527 | 103.087 | 47.88 | 83.959 | 107.127 | 115.17 | 67 | 117.566 | 73.468 | 46.215 | 70.37 | 69.775 | 84.091 | 44.091 | 66.505 | 67.93 | 61.102
| 8.96 | 79.8 | 89.244 | 53.262 | 14.9 | 64.624 | 28.389 | 95.8 | 88.109 | 85.6 | 48.124 | 104.5 | 65.3 | 104.6 | 92.115 | 112.097 | 71.173 | 76.963 | 130.695 | 57.61 | 73.785 | 97.9 | 130.695 | 51.285 | 72.565 | 94.475 | 119.095 | 97.2 | 127.014 | 91.078 | 53.183 | 67.2 | 90.759 | 57.117 | 60.679 | 61.234 | 57.055 | 74.045
| 8.98 | 75.8 | 31.364 | 68.041 | 14.95 | 74.349 | 46.012 | 83.9 | 103.079 | 89 | 80.737 | 79.849 | 59.9 | 75.3 | 95.348 | 90.982 | 77.439 | 103.354 | 141.489 | 70.297 | 57.236 | 97.394 | 141.489 | 57.863 | 56.493 | 57.847 | 127.014 | 124.7 | 138.213 | 103.305 | 62.133 | 55.527 | 105.518 | 56.072 | 80.851 | 79.698 | 37.003 | 78.578
| 9 | 99.5 | 46.661 | 80.778 | 15 | 73.412 | 69.294 | 66.3 | 142.407 | 94.7 | 109.116 | 60.118 | 47.8 | 58.4 | 104.667 | 82.697 | 75.07 | 121.955 | 102.343 | 77.753 | 53.645 | 91.209 | 102.343 | 82.679 | 63.695 | 65.043 | 127.065 | 127.4 | 128.657 | 103.571 | 44.742 | 45.084 | 98.275 | 74.764 | 86.354 | 74.176 | 43.007 | 56.58
| 9.02 | 101.5 | 11.555 | 61.531 | 15.05 | 51.16 | 58.604 | 54.5 | 146.508 | 109.9 | 130.735 | 68.207 | 66.7 | 73 | 96.823 | 91.52 | 67.005 | 116.069 | 60.398 | 74.923 | 70.525 | 100.841 | 60.398 | 106.421 | 86.886 | 103.487 | 130.825 | 138 | 86.263 | 107.355 | 40.761 | 33.088 | 73.973 | 82.106 | 89.827 | 47.793 | 54.523 | 46.488
| 9.04 | 100.5 | 64.114 | 56.555 | 15.1 | 51.252 | 79.783 | 64.2 | 125.55 | 139.1 | 144.936 | 73.649 | 107.6 | 87.6 | 75.178 | 93.83 | 76.513 | 96.745 | 64.726 | 65.072 | 93.499 | 102.528 | 64.726 | 71.623 | 99.457 | 106.469 | 137.397 | 137.6 | 62.448 | 81.859 | 64.189 | 43.227 | 54.71 | 72.798 | 72.963 | 49.078 | 47.892 | 42.717
| 9.06 | 114.3 | 36.607 | 75.978 | 15.15 | 52.865 | 44.011 | 23.9 | 113.876 | 150.9 | 130.433 | 79.692 | 101.8 | 90.6 | 73.354 | 88.952 | 87.627 | 75.976 | 103.901 | 63.211 | 130.427 | 103.688 | 103.901 | 37.973 | 87.368 | 104.864 | 120.578 | 115.9 | 79.322 | 57.108 | 85.764 | 83.743 | 64.033 | 60.708 | 68.951 | 75.299 | 58.746 | 21.007
| 9.08 | 124.3 | 13.541 | 76.953 | 15.2 | 18.669 | 38.486 | 59.6 | 99.749 | 133.2 | 117.324 | 69.388 | 71.7 | 81.3 | 88.888 | 106.152 | 93.662 | 62.201 | 109.106 | 77.109 | 134.431 | 90.561 | 109.106 | 52.16 | 67.739 | 115.73 | 88.208 | 103.7 | 92.927 | 73.317 | 76.257 | 97.263 | 80.285 | 62.847 | 75.021 | 70.386 | 82.238 | 7.311
| 9.1 | 121.9 | 25.377 | 70.715 | 15.25 | 67.338 | 76.07 | 70.3 | 94.033 | 112.9 | 94.879 | 43.802 | 40.7 | 65.8 | 123.921 | 123.744 | 90.956 | 61.559 | 60.918 | 85.704 | 102.833 | 53.933 | 60.918 | 60.284 | 81.435 | 103.132 | 93.987 | 98.7 | 89.93 | 71.695 | 58.701 | 79.036 | 76.169 | 66.737 | 50.814 | 48.092 | 69.735 | 20.245
| 9.12 | 90.2 | 49.378 | 3.069 | 15.3 | 76.953 | 94.349 | 67.9 | 117.345 | 104.7 | 88.254 | 50.8 | 40.6 | 85.9 | 152.437 | 125.119 | 78.26 | 71.411 | 62.798 | 78.225 | 91.132 | 66.067 | 62.798 | 70.996 | 114.481 | 84.565 | 133.722 | 93.7 | 98.267 | 73.175 | 62.634 | 83.339 | 67.996 | 74.323 | 41.719 | 51.454 | 73.72 | 56.74
| 9.14 | 53.6 | 40.389 | 34.227 | 15.35 | 34.953 | 70.261 | 75.2 | 131.017 | 99.5 | 119.754 | 97.197 | 71 | 102.4 | 128.702 | 106.401 | 71.843 | 73.743 | 99.257 | 88.719 | 100.401 | 101.331 | 99.257 | 97.731 | 103.348 | 89.432 | 147.541 | 104.9 | 125.326 | 104.301 | 63.271 | 77.788 | 80.711 | 89.22 | 58.578 | 52.291 | 99.506 | 62.238
| 9.16 | 59.1 | 0 | 1.124 | 15.4 | 44.413 | 49.234 | 37.4 | 103.76 | 87.1 | 131.065 | 120.022 | 73.2 | 88.1 | 120.321 | 84.808 | 70.61 | 55.885 | 93.18 | 88.109 | 108.388 | 89.608 | 93.18 | 98.76 | 55.853 | 115.242 | 112.859 | 100.1 | 130.552 | 106.798 | 49.154 | 59.881 | 78.305 | 79.583 | 77.759 | 50.977 | 92.987 | 33.352
| 9.18 | 90.2 | 43.094 | 4.882 | 15.45 | 28.431 | 43.868 | 27.9 | 88.616 | 71.5 | 114.592 | 106.429 | 79.5 | 103.1 | 146.994 | 83.213 | 81.516 | 53.102 | 79.547 | 73.497 | 96.551 | 85.076 | 79.547 | 80.767 | 55.37 | 151.828 | 73.209 | 82.4 | 99.373 | 86.117 | 49.196 | 60.94 | 72.723 | 61.546 | 109.71 | 83.065 | 81.868 | 40.134
| 9.2 | 109.3 | 59.675 | 46.71 | 15.5 | 58.256 | 62.698 | 0 | 99.206 | 66.4 | 89.249 | 89.397 | 92.6 | 114.4 | 139.796 | 74.052 | 73.659 | 66.152 | 65.426 | 64.661 | 87.407 | 81.873 | 65.426 | 55.958 | 101.295 | 149.077 | 55.753 | 81.3 | 77.144 | 68.465 | 69.709 | 53.093 | 84.285 | 62.421 | 110.163 | 109.592 | 64.651 | 56.915
| 9.22 | 124.7 | 40.369 | 62.175 | 15.55 | 67.876 | 54.944 | 50.8 | 101.447 | 79.6 | 60.675 | 75.98 | 85 | 101.5 | 120.291 | 53.956 | 53.525 | 74.617 | 53.502 | 62.516 | 102.488 | 59.501 | 53.502 | 36.244 | 124.012 | 103.444 | 51.38 | 67 | 64.833 | 68.462 | 74.593 | 45.403 | 77.714 | 70.771 | 90.388 | 102.089 | 38.374 | 50.359
| 9.24 | 119 | 51.123 | 10.897 | 15.6 | 62.4 | 43.447 | 27.9 | 99.802 | 101.9 | 46.479 | 62.958 | 61.3 | 89.6 | 109.878 | 70.129 | 45.418 | 80.206 | 55.763 | 67.235 | 96.161 | 75.248 | 55.763 | 41.718 | 119.738 | 82.416 | 49.25 | 52.2 | 60.83 | 85.467 | 49.156 | 41.195 | 62.991 | 66.864 | 98.348 | 92.14 | 37.071 | 52.203
| 9.26 | 103.7 | 10.904 | 32.916 | 15.65 | 28.82 | 20.401 | 51.7 | 106.958 | 106.6 | 43.166 | 59.417 | 37.6 | 66.1 | 86.427 | 109.189 | 46.613 | 87.988 | 60.322 | 57.684 | 74.617 | 102.697 | 60.322 | 53.142 | 116.403 | 96.645 | 37.497 | 74.3 | 65.622 | 86.395 | 55 | 34.856 | 62.682 | 63.89 | 112.895 | 70.715 | 57.427 | 48.623
| 9.28 | 109.2 | 67.032 | 56.008 | 15.7 | 65.27 | 61.266 | 29 | 114.491 | 88.7 | 64.053 | 73.228 | 45.9 | 68.9 | 99.844 | 141.511 | 61.109 | 75.854 | 84.191 | 50.346 | 77.019 | 113.442 | 84.191 | 42.791 | 107.816 | 104.798 | 46.461 | 105.8 | 69.654 | 92.429 | 90.24 | 53.904 | 81.806 | 61.174 | 108.067 | 47.426 | 67.652 | 22.804
| 9.3 | 109.2 | 33.326 | 60.805 | 15.75 | 39.017 | 34.678 | 33.7 | 119.317 | 82.8 | 111.716 | 98.276 | 74.1 | 92 | 139.437 | 149.9 | 87.409 | 74.689 | 104.978 | 53.488 | 93.694 | 114.277 | 104.978 | 27.586 | 95.045 | 103.757 | 79.761 | 118.2 | 69.364 | 116.072 | 110.394 | 73.197 | 88.865 | 48.772 | 104.837 | 69.482 | 57.171 | 32.547
| 9.32 | 123.9 | 49.425 | 44.108 | 15.8 | 20.543 | 29.173 | 44.3 | 107.076 | 102.6 | 131.365 | 117.293 | 83.4 | 83.6 | 131.082 | 125.558 | 96.406 | 97.376 | 94.653 | 57.392 | 104.385 | 106.387 | 94.653 | 40.108 | 92.111 | 111.762 | 90.308 | 101.5 | 64.874 | 102.524 | 108.268 | 70.514 | 82.698 | 47.319 | 98.071 | 109.262 | 81.134 | 62.438
| 9.34 | 136.6 | 32.111 | 56.261 | 15.85 | 46.992 | 16.634 | 42.9 | 84.627 | 115.6 | 119.814 | 94.475 | 84.4 | 71 | 107.565 | 100.243 | 72.273 | 78.116 | 71.615 | 53.225 | 123.632 | 108.419 | 71.615 | 56.525 | 84.306 | 101.845 | 80.839 | 76.8 | 78.955 | 67.861 | 80.73 | 72.288 | 81.326 | 54.204 | 69.904 | 96.838 | 135.369 | 57.449
| 9.36 | 128.6 | 24.296 | 59.984 | 15.9 | 28.202 | 11.347 | 97.4 | 78.625 | 105.2 | 106.452 | 60.653 | 93.3 | 72 | 105.572 | 77.016 | 78.321 | 62.504 | 76.882 | 28.556 | 144.268 | 105.549 | 76.882 | 75.914 | 77.81 | 96.889 | 74.271 | 72.9 | 95.663 | 58.715 | 71.488 | 72.671 | 66.024 | 64.324 | 65.729 | 54.609 | 128.961 | 50.226
| 9.38 | 134.2 | 47.781 | 76.911 | 15.95 | 56.689 | 53.219 | 50.1 | 61.511 | 88.7 | 64.362 | 74.614 | 108.8 | 75.1 | 123.035 | 70.344 | 88.678 | 79.408 | 100.406 | 28.557 | 150.597 | 99.35 | 100.406 | 91.638 | 87.616 | 109.938 | 79.412 | 87.7 | 97.431 | 62.387 | 87.147 | 68.379 | 46.633 | 61.69 | 79.147 | 44.366 | 84.171 | 39.721
| 9.4 | 119.6 | 36.619 | 76.405 | 16 | 47.601 | 93.574 | 104.3 | 54.593 | 79.6 | 45.958 | 101.103 | 122.7 | 58.4 | 148.776 | 80.742 | 72.971 | 79.415 | 90.395 | 52.131 | 174.334 | 120.143 | 90.395 | 75.153 | 81.311 | 89.432 | 83.375 | 97.5 | 93.361 | 51.793 | 103.827 | 57.978 | 46.223 | 66.165 | 82.762 | 58.832 | 58.385 | 26.095
| 9.42 | 104.8 | 4.44 | 24.481 | 16.05 | 17.342 | 45.364 | 61.8 | 91.017 | 79.1 | 98.494 | 101.405 | 114.7 | 41 | 145.448 | 90.431 | 79.362 | 66.957 | 82.65 | 49.956 | 176.66 | 123.651 | 82.65 | 68.723 | 46.768 | 57.108 | 81.282 | 92.4 | 77.333 | 46.126 | 112.299 | 68.578 | 58.973 | 80.672 | 83.411 | 61.403 | 68.088 | 37.591
| 9.44 | 107.3 | 22.784 | 16.115 | 16.1 | 91.982 | 31.101 | 35.6 | 111.007 | 74.8 | 127.695 | 109.551 | 112.5 | 45.8 | 141.17 | 95.351 | 104.967 | 58.807 | 108.648 | 76.331 | 131.42 | 94.114 | 108.648 | 101.879 | 34.669 | 59.779 | 96.063 | 96 | 67.232 | 70.23 | 99.17 | 103.35 | 59.451 | 74.421 | 74.769 | 57.274 | 85.77 | 55.656
| 9.46 | 101.2 | 11.773 | 56.849 | 16.15 | 35.939 | 60.84 | 21.4 | 86.104 | 58.2 | 98.834 | 119.445 | 103.9 | 41.5 | 152.447 | 97.262 | 106.55 | 40.439 | 118.67 | 112.905 | 101.019 | 78.065 | 118.67 | 118.394 | 47.261 | 82.057 | 98.263 | 95.3 | 62.978 | 83.359 | 75.17 | 101.054 | 58.235 | 54.822 | 48.424 | 76.578 | 79.371 | 62.848
| 9.48 | 93 | 34.665 | 36.943 | 16.2 | 23.597 | 28.523 | 45.1 | 58.621 | 45.7 | 52.026 | 103.074 | 85.3 | 34.9 | 139.954 | 103.82 | 82.75 | 21.9 | 83.655 | 88.931 | 97.488 | 68.147 | 83.655 | 101.814 | 61.928 | 97.664 | 61.794 | 77.3 | 58.723 | 85.402 | 62.299 | 65.51 | 52.34 | 34.771 | 29.375 | 94.723 | 61.421 | 62.404
| 9.5 | 74.2 | 25.125 | 31.485 | 16.25 | 39.988 | 44.107 | 16.9 | 56.711 | 46.9 | 32.806 | 91.5 | 89.9 | 63.6 | 120.945 | 81.811 | 72.449 | 37.038 | 54.843 | 65.685 | 81.961 | 49.821 | 54.843 | 97.134 | 106.17 | 111.196 | 33.932 | 70.4 | 59.798 | 77.683 | 53.513 | 42.399 | 51.931 | 37.131 | 56.056 | 91.768 | 41.594 | 51.869
| 9.52 | 67.7 | 42.344 | 19.86 | 16.3 | 4.015 | 20.247 | 30.8 | 79.629 | 57.2 | 38.262 | 81.569 | 82.8 | 119.8 | 110.811 | 70.313 | 80.079 | 69.191 | 35.976 | 63.236 | 74.541 | 42.905 | 35.976 | 94.757 | 121.706 | 111.549 | 52.119 | 85.3 | 63.37 | 56.837 | 49.668 | 45.409 | 64.017 | 48.709 | 93.32 | 86.81 | 49.811 | 38.747
| 9.54 | 76.3 | 43.931 | 1.13 | 16.35 | 45.32 | 53.012 | 19.9 | 98.233 | 71.9 | 47.55 | 65.752 | 64.4 | 114.8 | 119.463 | 102.295 | 102.907 | 75.574 | 30.237 | 71.04 | 94.059 | 66.435 | 30.237 | 98.299 | 89.533 | 117.111 | 89.978 | 107.3 | 83.242 | 56.136 | 66.037 | 47.554 | 50.723 | 40.725 | 97.988 | 73.255 | 55.318 | 35.154
| 9.56 | 77.1 | 0.499 | 47.464 | 16.4 | 57.963 | 62.303 | 55.3 | 112.155 | 82.9 | 82.262 | 74.191 | 66.6 | 71.5 | 133.609 | 128.474 | 96.036 | 69.371 | 58.65 | 85.709 | 112.519 | 91.688 | 58.65 | 107.029 | 73.076 | 139.634 | 108.543 | 124.8 | 97.406 | 69.824 | 79.003 | 54.824 | 44.104 | 43.507 | 95.345 | 74.361 | 63.653 | 28.419
| 9.58 | 71.7 | 4.166 | 102.627 | 16.45 | 13.793 | 29.489 | 39.5 | 118.895 | 90.5 | 110.127 | 72.889 | 78.9 | 70.1 | 103.611 | 125.154 | 72.26 | 80.553 | 77.789 | 75.156 | 144.572 | 85.642 | 77.789 | 90.513 | 64.065 | 128.332 | 91.814 | 129 | 90.682 | 62.868 | 68.855 | 85.71 | 68.333 | 80.71 | 101.663 | 107.678 | 72.998 | 19.267
| 9.6 | 72.3 | 26.491 | 38.955 | 16.5 | 23.326 | 39.504 | 18.5 | 101.207 | 102 | 115.027 | 50.402 | 79.2 | 69 | 62.007 | 102.889 | 70.098 | 98.276 | 84.133 | 77.237 | 177.39 | 72.65 | 84.133 | 78.132 | 66.581 | 100.236 | 60.991 | 128.7 | 92.753 | 53.508 | 55.626 | 101.281 | 91.184 | 103.709 | 101.37 | 117.706 | 69.065 | 44.966
| 9.62 | 70.7 | 0 | 31.417 | 16.55 | 28.393 | 14.639 | 35.1 | 104.638 | 113.2 | 102.076 | 59.096 | 57.8 | 78.1 | 70.604 | 93.813 | 62.021 | 104.347 | 94.185 | 102.674 | 161.405 | 71.05 | 94.185 | 90.499 | 72.65 | 85.206 | 53.419 | 129.1 | 106.089 | 86.698 | 74.966 | 82.359 | 89.904 | 83.866 | 85.649 | 99.615 | 90.695 | 74.293
| 9.64 | 76.9 | 47.432 | 64.049 | 16.6 | 17.75 | 58.422 | 52.8 | 107.31 | 115.6 | 80.271 | 76.936 | 34.2 | 106.8 | 117.831 | 109.113 | 87.513 | 92.741 | 100.98 | 114.899 | 117.273 | 68.543 | 100.98 | 97.728 | 60.885 | 81.926 | 56.403 | 131.4 | 121.951 | 123.724 | 111.49 | 77.943 | 74.293 | 59.373 | 58.496 | 89.484 | 82.08 | 66.606
| 9.66 | 93.7 | 14.192 | 59.708 | 16.65 | 32.719 | 28.823 | 28.6 | 81.732 | 104.7 | 90.131 | 66.671 | 52.3 | 116.2 | 125.772 | 110.125 | 126.317 | 77.745 | 92.552 | 118.275 | 108.743 | 68.835 | 92.552 | 81.384 | 49.191 | 100.189 | 66.303 | 146.3 | 133.279 | 133.416 | 110.933 | 89.969 | 68.05 | 60.361 | 52.603 | 83.603 | 54.806 | 68.319
| 9.68 | 89.6 | 51.922 | 50.273 | 16.7 | 16.442 | 44.214 | 20.9 | 70.82 | 87.4 | 103.189 | 59.815 | 98.3 | 105 | 95.601 | 92.823 | 115.776 | 85.872 | 85.291 | 106.921 | 135.844 | 71.696 | 85.291 | 56.306 | 75.691 | 135.29 | 83.21 | 136.2 | 125.995 | 111.247 | 78.729 | 93.064 | 65.679 | 71.877 | 81.594 | 75.597 | 66.502 | 79.809
| 9.7 | 79.9 | 37.506 | 48.722 | 16.75 | 24.324 | 4.974 | 44.1 | 57.392 | 80.1 | 96.7 | 83.191 | 106.2 | 81.2 | 92.806 | 99.616 | 91.257 | 90.759 | 98.832 | 71.633 | 141.821 | 66.128 | 98.832 | 37.46 | 119.648 | 148.188 | 73.381 | 83.8 | 108.236 | 75.099 | 64.568 | 88.834 | 61.696 | 67.883 | 95.603 | 77.044 | 78.326 | 65.692
| 9.72 | 93.5 | 9.851 | 42.211 | 16.8 | 45.27 | 35.653 | 28.7 | 44.82 | 81.2 | 102.383 | 85.952 | 84.9 | 77.4 | 101.076 | 102.728 | 94.591 | 72.509 | 109.898 | 74.458 | 128.916 | 72.401 | 109.898 | 32.658 | 120.115 | 116.858 | 71.201 | 57.2 | 82.265 | 74.395 | 55.281 | 72.041 | 58.615 | 54.04 | 86.182 | 83.495 | 64.918 | 55.55
| 9.74 | 124 | 26.623 | 35.256 | 16.85 | 35.255 | 49.399 | 67.4 | 56.606 | 77.4 | 99.098 | 58.864 | 69.7 | 106.3 | 102.767 | 69.955 | 88.312 | 76.815 | 112.176 | 88.177 | 107.79 | 82.262 | 112.176 | 46.859 | 94.536 | 101.372 | 92.022 | 73.7 | 57.178 | 71.049 | 26.082 | 66.621 | 55.431 | 51.108 | 79.531 | 85.916 | 61.373 | 65.714
| 9.76 | 125.7 | 32.84 | 66.745 | 16.9 | 33.033 | 60.898 | 36.3 | 72.238 | 68.9 | 88.608 | 76.109 | 63.3 | 134.5 | 104.925 | 44.15 | 66.586 | 92.023 | 117.177 | 53.879 | 71.847 | 83.789 | 117.177 | 68.553 | 89.387 | 101.928 | 85.567 | 91.2 | 61.139 | 65.508 | 35.909 | 69.904 | 50.634 | 59.853 | 72.739 | 90.154 | 65.826 | 58.317
| 9.78 | 109.4 | 15.981 | 42.707 | 16.95 | 38.551 | 30.279 | 89.5 | 75.655 | 66.4 | 117.036 | 86.292 | 93.1 | 111.6 | 105.179 | 42.412 | 66.957 | 83.846 | 108.965 | 57.624 | 42.623 | 86.98 | 108.965 | 74.187 | 93.632 | 76.371 | 81.018 | 105.1 | 79.59 | 94.565 | 86.718 | 66.476 | 50.724 | 73.566 | 90.642 | 63.658 | 60.285 | 41.38
| 9.8 | 122.8 | 32.467 | 25.9 | 17 | 17.457 | 47.106 | 33.3 | 72.739 | 76.8 | 149.59 | 72.607 | 112.3 | 67.3 | 96.739 | 53.55 | 59.621 | 70.803 | 106.958 | 90.16 | 32.48 | 78.304 | 106.958 | 72.09 | 94.4 | 69.627 | 96.274 | 108.3 | 90.974 | 102.194 | 107.088 | 68.719 | 45.381 | 77.003 | 106.104 | 44.998 | 61.042 | 43.272
| 9.82 | 126.5 | 3.642 | 99.036 | 17.05 | 49.398 | 16.897 | 34.7 | 97.967 | 97.5 | 129.617 | 86.881 | 80.7 | 71.8 | 77.225 | 101.445 | 61.721 | 79.28 | 110.315 | 87.176 | 60.752 | 62.814 | 110.315 | 75.563 | 102.062 | 101.438 | 101.439 | 91 | 83.567 | 83.075 | 88.664 | 80.424 | 38.302 | 68.033 | 77.34 | 78.312 | 73.462 | 61.872
| 9.84 | 111.2 | 21.274 | 34.778 | 17.1 | 17.556 | 15.371 | 40.8 | 123.993 | 115.2 | 96.552 | 70.702 | 62.6 | 75.8 | 68.965 | 141.235 | 82.996 | 86.241 | 81.951 | 80.562 | 102.568 | 65.331 | 81.951 | 66.791 | 104.182 | 111.316 | 120.579 | 68.7 | 64.189 | 76.935 | 67.959 | 82.386 | 34.264 | 73.395 | 64.776 | 96.343 | 99.444 | 77.922
| 9.86 | 115.3 | 44.511 | 17.616 | 17.15 | 50.568 | 76.253 | 33 | 100.657 | 114.2 | 84.004 | 54.888 | 55.6 | 58.7 | 82.423 | 109.775 | 75.822 | 65.624 | 61.106 | 77.189 | 99.455 | 89.142 | 61.106 | 52.377 | 103.118 | 82.661 | 121.552 | 69.2 | 57.346 | 89.939 | 58.193 | 68.375 | 31.555 | 91.28 | 82.003 | 89.332 | 101.332 | 55.622
| 9.88 | 119 | 42.142 | 48.081 | 17.2 | 57.657 | 32.275 | 52.5 | 61.545 | 105.8 | 67.062 | 76.378 | 34.4 | 68.7 | 77.453 | 75.649 | 55.666 | 63.64 | 68.143 | 73.44 | 89.019 | 89.13 | 68.143 | 52.388 | 97.586 | 54.996 | 88.532 | 91.8 | 58.372 | 91.544 | 56.447 | 65.229 | 40.919 | 113.275 | 76.774 | 83.849 | 92.905 | 22.752
| 9.9 | 111.9 | 0 | 64.945 | 17.25 | 36.469 | 35.265 | 56.7 | 77.931 | 112 | 62.761 | 82.872 | 55.5 | 74.4 | 55.291 | 76.466 | 56.363 | 79.916 | 84.061 | 77.663 | 87.135 | 64.262 | 84.061 | 69.468 | 101.612 | 51.204 | 90.707 | 100.2 | 50.207 | 67.531 | 56.592 | 73.318 | 46.954 | 116.743 | 62.786 | 76.736 | 103.7 | 36.413
| 9.92 | 100.2 | 22.439 | 50.703 | 17.3 | 0 | 14.091 | 0 | 116.279 | 122.3 | 67.356 | 88.249 | 97.5 | 81.2 | 83.191 | 65.424 | 77.973 | 84.964 | 110.385 | 75.043 | 82.065 | 58.376 | 110.385 | 66.546 | 95.78 | 76.629 | 106.188 | 87.9 | 27.917 | 74.308 | 54.178 | 72.356 | 48.858 | 89.089 | 71.422 | 65.869 | 83.876 | 55.974
| 9.94 | 79.7 | 24.405 | 20.913 | 17.35 | 50.875 | 46.134 | 0 | 88.288 | 117.1 | 54.567 | 81.65 | 78.5 | 99.7 | 124.984 | 48.265 | 85.485 | 79.75 | 111.113 | 66.732 | 97.971 | 66.056 | 111.113 | 43.711 | 65.04 | 108.261 | 104.788 | 72.4 | 24.932 | 88.031 | 60.273 | 76.642 | 48.523 | 68.596 | 84.082 | 37.694 | 56.791 | 42.147
| 9.96 | 50 | 0 | 59.28 | 17.4 | 23.163 | 29.369 | 0.9 | 54.842 | 105.4 | 60.391 | 49.895 | 59.2 | 75.6 | 119.212 | 61.25 | 71.733 | 68.736 | 84.54 | 62.92 | 97.852 | 69.477 | 84.54 | 40.875 | 67.79 | 113.805 | 107.636 | 51.7 | 50.849 | 74.404 | 70.005 | 65.941 | 51.427 | 63.044 | 88.443 | 25.063 | 43.186 | 33.435
| 9.98 | 45 | 3.552 | 57.789 | 17.45 | 37.212 | 56.026 | 8.3 | 63.748 | 105.3 | 83.615 | 46.059 | 78.5 | 57.4 | 110.259 | 97.745 | 63.787 | 65.034 | 73.093 | 64.321 | 84.253 | 61.584 | 73.093 | 54.884 | 81.891 | 101.944 | 122.677 | 34.7 | 73.404 | 68.686 | 82.199 | 37.519 | 54.58 | 52.069 | 87.888 | 62.902 | 43.631 | 44.712
| 10 | 85.2 | 31.161 | 0 | 17.5 | 21.664 | 27.338 | 20.8 | 81.993 | 109.3 | 65.556 | 57.695 | 85.9 | 75.6 | 111.243 | 98.874 | 71.935 | 65.249 | 75.565 | 72.068 | 95.916 | 62.727 | 75.565 | 89.849 | 73.872 | 91.488 | 132.55 | 38.5 | 69.052 | 50.914 | 88.782 | 46.214 | 46.085 | 47.376 | 75.756 | 88.608 | 75.437 | 49.453
| 10.02 | 115.6 | 46.357 | 15.575 | 17.55 | 15.54 | 0 | 37.4 | 102.993 | 99.1 | 53.757 | 68.509 | 75.9 | 69.4 | 118.615 | 69.995 | 86.246 | 70.299 | 91.119 | 78.006 | 108.33 | 61.324 | 91.119 | 110.806 | 65.883 | 74.577 | 108.558 | 49.9 | 49.926 | 46.383 | 77.385 | 68.351 | 41.213 | 61.304 | 74.925 | 63.757 | 96.04 | 47.043
| 10.04 | 100.6 | 33.787 | 39.552 | 17.6 | 37.754 | 37.203 | 40.7 | 115.522 | 79.5 | 81.141 | 83.344 | 48.3 | 65.9 | 132.66 | 55.658 | 85.763 | 88.523 | 101.625 | 69.227 | 99.616 | 47.763 | 101.625 | 80.551 | 65.448 | 67.423 | 77.573 | 68.6 | 57.885 | 69.413 | 62.136 | 67.382 | 47.699 | 60.774 | 94.783 | 45.483 | 65.288 | 57.708
| 10.06 | 68.4 | 15.483 | 56.349 | 17.65 | 4.713 | 0 | 0 | 109.727 | 67.2 | 83.181 | 76.122 | 47.1 | 82.6 | 140.26 | 65.993 | 68.59 | 95.788 | 96.841 | 52.843 | 101.767 | 50.814 | 96.841 | 46.752 | 77.059 | 71.442 | 76.099 | 82.1 | 80.932 | 64.92 | 67.881 | 65.193 | 60.244 | 73.122 | 79.946 | 59.17 | 19.258 | 70.997
| 10.08 | 57.7 | 14.795 | 41.024 | 17.7 | 9.982 | 14.448 | 5.4 | 88.587 | 70.3 | 79.126 | 61.649 | 85.6 | 87.2 | 147.384 | 88.773 | 58.524 | 56.859 | 93.19 | 44.101 | 132.19 | 49.128 | 93.19 | 54.267 | 112.564 | 78.564 | 89.007 | 66 | 81.515 | 57.657 | 92.081 | 62.327 | 66.797 | 108.781 | 47.765 | 67.527 | 33.969 | 67.182
| 10.1 | 68 | 25.99 | 35.343 | 17.75 | 25.898 | 14.238 | 22.3 | 85.083 | 80.9 | 73.278 | 72.564 | 90.5 | 90.5 | 119.042 | 73.9 | 56.787 | 29.432 | 94.064 | 35.806 | 126.041 | 54.561 | 94.064 | 69.387 | 134.241 | 102.898 | 85.988 | 57.4 | 79.472 | 66.493 | 83.3 | 60.332 | 66.445 | 120.412 | 42.556 | 58.345 | 60.379 | 56.882
| 10.12 | 70.8 | 7.206 | 81.69 | 17.8 | 36.119 | 40.826 | 16.6 | 96.66 | 88 | 60.047 | 91.444 | 67.9 | 92.3 | 78.823 | 41.721 | 52.67 | 64.485 | 110.85 | 32.052 | 82.455 | 79.965 | 110.85 | 60.269 | 101.86 | 102.817 | 67.021 | 86.7 | 81.962 | 78.054 | 43.826 | 76.937 | 84.412 | 112.85 | 49.681 | 44.607 | 59.477 | 67.533
| 10.14 | 77.9 | 33.952 | 0 | 17.85 | 0 | 75.743 | 59.1 | 88.87 | 93.4 | 70.073 | 85.752 | 73.5 | 99.8 | 81.075 | 66.652 | 72.27 | 85.852 | 107.892 | 64.598 | 88.693 | 84.802 | 107.892 | 75.69 | 63.307 | 73.785 | 67.266 | 113.2 | 82.912 | 89.541 | 38.545 | 74.347 | 84.407 | 88.628 | 82.388 | 44.662 | 79.612 | 77.263
| 10.16 | 95.8 | 6.954 | 0 | 17.9 | 41.055 | 50.293 | 45 | 84.479 | 93.3 | 82.025 | 80.553 | 74.7 | 124.9 | 100.711 | 106.19 | 89.575 | 76.099 | 74.244 | 93.381 | 119.396 | 66.252 | 74.244 | 112.906 | 66.129 | 91.139 | 97.921 | 98.8 | 93.416 | 63.919 | 51.44 | 64.279 | 60.186 | 75.366 | 107.403 | 65.13 | 90.217 | 60.674
| 10.18 | 117.7 | 39.391 | 32.687 | 17.95 | 72.836 | 28.464 | 16.1 | 92.328 | 83.9 | 99.583 | 90.534 | 51 | 125.8 | 132.943 | 97.145 | 92.394 | 108.292 | 73 | 82.232 | 124.298 | 48.855 | 73 | 99.483 | 107.437 | 115.716 | 116.093 | 66.9 | 99.603 | 42.327 | 51.44 | 84.477 | 68.402 | 89.766 | 75.783 | 78.39 | 68.068 | 60.248
| 10.2 | 134.6 | 10.833 | 24.524 | 18 | 29.539 | 55.556 | 4.3 | 84.32 | 80.6 | 98.493 | 75.75 | 50.1 | 92.9 | 156.576 | 99.296 | 87.88 | 146.887 | 109.578 | 85.077 | 120.787 | 49.15 | 109.578 | 70.582 | 149.217 | 98.263 | 118.364 | 64.7 | 96.386 | 58.944 | 63.202 | 93.545 | 89.433 | 89.73 | 46.343 | 84.71 | 51.855 | 71.55
| 10.22 | 107.3 | 38.327 | 7.572 | 18.05 | 39.04 | 48.929 | 0 | 75.861 | 94.2 | 83.946 | 55.539 | 84.5 | 75.8 | 122.232 | 112.42 | 67.722 | 123.49 | 134.843 | 85.267 | 104.59 | 67.522 | 134.843 | 78.625 | 162.275 | 105.122 | 132.914 | 76.3 | 92.798 | 70.867 | 66.218 | 73.213 | 87.443 | 69.379 | 60.546 | 100.004 | 58.678 | 56.073
| 10.24 | 92.2 | 18.442 | 12.629 | 18.1 | 28.703 | 45.768 | 15.3 | 77.496 | 111 | 105.979 | 75.388 | 124.5 | 96.5 | 83.543 | 97.324 | 62.095 | 95.883 | 133.055 | 74.138 | 102.45 | 92.991 | 133.055 | 91.191 | 146.289 | 136.066 | 134.826 | 79.9 | 94.693 | 85.878 | 64.387 | 63.511 | 72.133 | 78.296 | 71.851 | 116.615 | 71.495 | 44.527
| 10.26 | 118 | 31.053 | 27.453 | 18.15 | 22.606 | 69.859 | 39.7 | 84.174 | 110.7 | 113.219 | 109.919 | 119.9 | 115 | 88.577 | 94.452 | 66.357 | 108.046 | 104.242 | 73.069 | 143.004 | 99.097 | 104.242 | 98.927 | 109.888 | 137.161 | 114.832 | 105.8 | 92.781 | 80.974 | 76.574 | 71.657 | 72.438 | 94.6 | 54.756 | 114.734 | 65.682 | 64.539
| 10.28 | 106.6 | 29.459 | 9.41 | 18.2 | 26.004 | 15.779 | 30.4 | 102.17 | 93.2 | 92.28 | 117.408 | 91.6 | 96.5 | 101.168 | 91.509 | 80.303 | 111.162 | 67.873 | 58.308 | 174.856 | 77.772 | 67.873 | 94.235 | 89.813 | 132.167 | 98.76 | 120.9 | 88.72 | 63.168 | 76.431 | 78.37 | 86.865 | 76.821 | 44.066 | 99.356 | 52.33 | 75.122
| 10.3 | 85.8 | 1.212 | 32.793 | 18.25 | 31.47 | 64.628 | 52.3 | 98.371 | 78.4 | 85.86 | 105.306 | 98.2 | 84.4 | 94.182 | 79.001 | 106.683 | 97.896 | 58.365 | 62.963 | 155.934 | 72.461 | 58.365 | 95.513 | 83.632 | 132.667 | 93.464 | 89.7 | 84.04 | 79.807 | 71.905 | 90.375 | 107.122 | 62.33 | 71.116 | 104.7 | 44.502 | 54.653
| 10.32 | 84.3 | 46.101 | 40.728 | 18.3 | 39.014 | 76.6 | 31.7 | 77.367 | 76.9 | 105.262 | 90.69 | 86.2 | 99.5 | 66.733 | 88.389 | 103.989 | 94.833 | 60.694 | 80.883 | 139.788 | 80.799 | 60.694 | 103.348 | 92.594 | 125.308 | 86.953 | 63.3 | 86.286 | 76.893 | 76.851 | 93.666 | 99.794 | 62.667 | 102.499 | 107.691 | 38.963 | 41.559
| 10.34 | 76.6 | 49.002 | 22.986 | 18.35 | 51.148 | 54.898 | 66.7 | 66.378 | 75.9 | 127.037 | 82.052 | 55.7 | 116.6 | 55.673 | 111.079 | 77.389 | 97.146 | 62.888 | 71.317 | 158.519 | 92.551 | 62.888 | 96.662 | 128.226 | 144.811 | 83.476 | 83.5 | 121.732 | 59.346 | 100.827 | 89.215 | 70.964 | 71.111 | 112.867 | 82.409 | 53.652 | 44.928
| 10.36 | 104.6 | 42.612 | 10.687 | 18.4 | 25.175 | 71.764 | 27.3 | 50.434 | 64.8 | 121.858 | 82.984 | 72.5 | 129 | 82.11 | 134.22 | 75.603 | 107.143 | 69.897 | 61.815 | 171.029 | 107.714 | 69.897 | 112.372 | 117.501 | 142.363 | 79.658 | 121.8 | 152.174 | 71.683 | 108.075 | 84.08 | 70.031 | 78.125 | 107.009 | 66.736 | 79.55 | 50.313
| 10.38 | 155.4 | 9.806 | 21.683 | 18.45 | 19.744 | 67.356 | 30 | 39.764 | 57.6 | 110.697 | 89.919 | 88 | 133.9 | 95.027 | 123.372 | 77.046 | 123.46 | 71.102 | 73.402 | 167.685 | 93.459 | 71.102 | 135.027 | 93.923 | 125.011 | 73.151 | 119.3 | 143.512 | 82.261 | 77.177 | 87.944 | 71.319 | 70.075 | 90.135 | 72.796 | 91.391 | 61.602
| 10.4 | 136.1 | 33.265 | 44.952 | 18.5 | 22.082 | 14.089 | 58.1 | 39.025 | 71.4 | 107.876 | 103.867 | 72.3 | 122.6 | 75.434 | 95.79 | 74.253 | 129.721 | 69.821 | 98.225 | 151.173 | 87.784 | 69.821 | 128.986 | 114.845 | 130.116 | 81.993 | 76.7 | 132.096 | 85.449 | 64.285 | 107.435 | 65.802 | 66.873 | 70.688 | 79.63 | 91.594 | 75.797
| 10.42 | 85.2 | 0 | 47.804 | 18.55 | 34.635 | 55.56 | 32.6 | 53.685 | 93.2 | 104.064 | 111.916 | 70.4 | 112 | 86.113 | 114.961 | 78.75 | 119.981 | 82.004 | 115.488 | 140.065 | 111.452 | 82.004 | 121.234 | 110.926 | 133.73 | 91.352 | 71.2 | 136.294 | 89.959 | 77.081 | 110.494 | 66.183 | 70.996 | 67.358 | 101.877 | 94.311 | 94.337
| 10.44 | 92.1 | 42.62 | 28.62 | 18.6 | 34.764 | 11.635 | 46.6 | 71.473 | 97.8 | 93.344 | 100.04 | 82.9 | 120.9 | 104.587 | 121.044 | 77.927 | 86.512 | 83.645 | 125.737 | 157.342 | 118.468 | 83.645 | 94.955 | 82.916 | 144.578 | 100.164 | 102.3 | 118.627 | 101.547 | 79.815 | 97.248 | 69.646 | 69.111 | 77.549 | 120.693 | 85.273 | 104.688
| 10.46 | 100.4 | 42.779 | 26.974 | 18.65 | 35.231 | 22.773 | 41.9 | 68.883 | 96.3 | 90.563 | 78.159 | 76.3 | 125.8 | 87.292 | 78.791 | 97.627 | 66.536 | 88.99 | 108.947 | 192.298 | 122.656 | 88.99 | 57.211 | 81.94 | 131.696 | 94.436 | 124.3 | 109.065 | 112.28 | 65.15 | 85.346 | 80.308 | 77.096 | 66.539 | 100.79 | 70.915 | 88.806
| 10.48 | 81.6 | 0 | 55.723 | 18.7 | 8.295 | 63.294 | 26 | 80.468 | 106.5 | 104.423 | 80.457 | 64.8 | 121.2 | 82.612 | 65.093 | 103.195 | 77.908 | 127.239 | 68.727 | 206.086 | 128.65 | 127.239 | 75.911 | 103.011 | 126.971 | 75.349 | 119.6 | 113.49 | 110.129 | 83.241 | 79.387 | 89.302 | 105.773 | 70.27 | 82.444 | 87.304 | 78.14
| 10.5 | 76 | 6.828 | 9.94 | 18.75 | 13.296 | 37.97 | 42.7 | 96.567 | 108.9 | 117.007 | 82.882 | 79.4 | 91.3 | 103.766 | 101.614 | 83.527 | 78.243 | 143.567 | 61.525 | 180.382 | 110.675 | 143.567 | 97.385 | 120.227 | 135.792 | 91.415 | 99.9 | 90.747 | 97.896 | 110.437 | 81.23 | 99.247 | 131.167 | 93.78 | 81.747 | 113.08 | 83.014
| 10.52 | 77.2 | 5.358 | 20.62 | 18.8 | 38.868 | 22.17 | 40.2 | 94.758 | 102 | 119.049 | 80.55 | 88.4 | 79.7 | 94.994 | 131.075 | 87.566 | 77.594 | 129.891 | 71.323 | 150.73 | 85.266 | 129.891 | 89.055 | 126.299 | 116.636 | 116.207 | 94 | 98.672 | 70.604 | 93.928 | 89.108 | 132.855 | 127.125 | 89.253 | 101.772 | 110.438 | 73.816
| 10.54 | 81.6 | 48.883 | 80.836 | 18.85 | 61.754 | 58.567 | 48.2 | 100.566 | 114.6 | 122.722 | 100.356 | 78 | 113.9 | 62.629 | 122.252 | 89.382 | 74.242 | 116.024 | 98.353 | 137.604 | 79.464 | 116.024 | 94.537 | 120.981 | 114.024 | 96.586 | 94 | 110.935 | 59.371 | 75.197 | 96.631 | 155.006 | 107.644 | 83.176 | 122.089 | 92.272 | 67.671
| 10.56 | 94.8 | 8.471 | 46.229 | 18.9 | 59.894 | 22.893 | 47 | 95.23 | 134.7 | 139.37 | 105.226 | 94.1 | 128 | 72.414 | 122.561 | 86.144 | 67.586 | 102.459 | 131.399 | 161.569 | 104.528 | 102.459 | 117.818 | 108.149 | 141.68 | 70.317 | 114.9 | 106.458 | 81.227 | 77.279 | 96.037 | 144.792 | 104.34 | 86.769 | 118.136 | 97.949 | 95.661
| 10.58 | 108.4 | 20.116 | 53.027 | 18.95 | 40.028 | 16.971 | 36.7 | 97.262 | 130.6 | 151.198 | 98.31 | 111.6 | 115.7 | 99.03 | 132.863 | 92.669 | 90.586 | 98.376 | 126.477 | 197.289 | 117.085 | 98.376 | 128.061 | 112.667 | 163.223 | 65.007 | 135.5 | 121.574 | 84.604 | 89.73 | 96.603 | 139.516 | 105.031 | 95.089 | 124.232 | 128.938 | 124.252
| 10.6 | 114.9 | 17.604 | 64.908 | 19 | 34.08 | 6.62 | 43.1 | 111.772 | 111.9 | 146.2 | 107.148 | 85.6 | 88.3 | 95.202 | 89.2 | 79.95 | 107.518 | 99.664 | 104.367 | 208.169 | 111.913 | 99.664 | 113.565 | 122.582 | 153.281 | 67.053 | 120.8 | 99.922 | 70.329 | 91.973 | 98.082 | 118.48 | 87.969 | 103.366 | 109.844 | 133.103 | 107.156
| 10.62 | 111.5 | 31.617 | 32.03 | 19.05 | 38.321 | 33.414 | 63.7 | 90.272 | 100.8 | 141.377 | 102.488 | 65.9 | 75.7 | 72.94 | 48.551 | 67.077 | 90.841 | 83.597 | 101.32 | 199.665 | 104.346 | 83.597 | 108.905 | 114.888 | 126.605 | 79.199 | 106 | 70.132 | 73.686 | 90.213 | 105.118 | 93.142 | 73.923 | 89.091 | 72.932 | 127.35 | 88.604
| 10.64 | 117.1 | 18.603 | 19.979 | 19.1 | 57.895 | 27.771 | 34.3 | 82.533 | 97.1 | 155.337 | 81.971 | 78.5 | 77.3 | 73.053 | 58.253 | 81.982 | 90.802 | 71.704 | 137.181 | 185.917 | 99.756 | 71.704 | 93.674 | 128.088 | 110.894 | 76.67 | 86.9 | 82.897 | 78.004 | 106.818 | 113.176 | 99.262 | 88.185 | 75.041 | 77.825 | 136.14 | 99.498
| 10.66 | 117.4 | 15.694 | 12.683 | 19.15 | 21.904 | 35.496 | 14.8 | 100.641 | 97.7 | 156.961 | 87.842 | 95.3 | 76.9 | 92.392 | 75.291 | 94 | 114.37 | 71.114 | 161.096 | 196.577 | 127.52 | 71.114 | 87.424 | 144.421 | 113.619 | 54.37 | 66.2 | 100.389 | 77.041 | 109.674 | 98.721 | 101.424 | 100.441 | 84.169 | 113.778 | 131.492 | 84.916
| 10.68 | 84.1 | 0 | 39.318 | 19.2 | 38.288 | 63.38 | 15.8 | 96.235 | 103.9 | 123.647 | 104.805 | 93.2 | 99.1 | 112.911 | 89.577 | 89.859 | 108.781 | 53.717 | 122.936 | 196.801 | 137.833 | 53.717 | 100.968 | 140.927 | 128.422 | 53.548 | 69.1 | 116.987 | 80.977 | 87.421 | 85.765 | 93.641 | 98.187 | 85.459 | 128.838 | 121.307 | 67.32
| 10.7 | 75.1 | 32.437 | 0 | 19.25 | 32.807 | 48.712 | 51.2 | 87.567 | 114.3 | 115.814 | 109.355 | 83.2 | 112.9 | 117.524 | 78.892 | 86.098 | 77.147 | 75.888 | 72.64 | 161.508 | 119.107 | 75.888 | 94.574 | 130.871 | 137.438 | 72.502 | 81.1 | 127.523 | 84.321 | 69.861 | 83.638 | 105.084 | 101.544 | 64.294 | 143.463 | 100.804 | 85.633
| 10.72 | 90.4 | 19.828 | 13.098 | 19.3 | 35.36 | 35.576 | 10.7 | 87.937 | 121.5 | 142.363 | 126.973 | 83.5 | 88 | 83.309 | 65.265 | 78.024 | 62.332 | 128.436 | 46.805 | 125.272 | 120.36 | 128.436 | 97.217 | 116.727 | 158.827 | 80.021 | 105.7 | 104.014 | 78.628 | 73.247 | 76.33 | 120.85 | 105.167 | 71.437 | 155.392 | 83.841 | 95.446
| 10.74 | 99.9 | 0 | 52.468 | 19.35 | 40.807 | 39.118 | 33.3 | 71.397 | 117.8 | 151.487 | 154.329 | 84.2 | 57.5 | 84.829 | 95.239 | 59.368 | 56.175 | 129.742 | 56.149 | 135.216 | 117.818 | 129.742 | 102.431 | 114.9 | 159.37 | 109.958 | 120.5 | 73.094 | 82.36 | 102.256 | 84.959 | 111.23 | 105.601 | 92.897 | 145.534 | 95.992 | 95.071
| 10.76 | 121.1 | 50.473 | 24.115 | 19.4 | 9.199 | 19.579 | 38.1 | 60.089 | 113.5 | 124.692 | 151.563 | 82.9 | 68.3 | 134.438 | 141.388 | 52.946 | 58.009 | 114.531 | 88.562 | 195.332 | 88.592 | 114.531 | 83.041 | 119.181 | 107.967 | 129.45 | 104.2 | 64.992 | 97.185 | 118.999 | 109.923 | 109.058 | 99.443 | 88.067 | 137.146 | 118.369 | 99.427
| 10.78 | 102.8 | 29.541 | 24.228 | 19.45 | 41.724 | 40.543 | 26.1 | 69.522 | 119.4 | 93.375 | 118.688 | 80.9 | 98.3 | 127.663 | 134.114 | 65.917 | 101.443 | 113.691 | 94.393 | 214.809 | 69.948 | 113.691 | 60.128 | 116.775 | 80.081 | 102.077 | 80.4 | 69.158 | 95.191 | 93.944 | 92.724 | 133.229 | 96.973 | 94.404 | 115.194 | 117.489 | 89.204
| 10.8 | 76.7 | 20.156 | 27.501 | 19.5 | 11.996 | 37.905 | 51.2 | 84.526 | 126.4 | 95.384 | 100.25 | 90.1 | 115.2 | 92.535 | 90.503 | 67.682 | 133.406 | 118.674 | 88.991 | 186.377 | 83.809 | 118.674 | 61.287 | 107.487 | 103.609 | 88.116 | 81.7 | 75.17 | 83.091 | 77.378 | 48.606 | 130.11 | 98.4 | 112.971 | 92.42 | 106.907 | 90.868
| 10.82 | 104.6 | 12.896 | 6.364 | 19.55 | 38.06 | 36.33 | 42 | 94.373 | 124.4 | 100.96 | 89.214 | 88.5 | 130.7 | 102.663 | 80.584 | 82.377 | 109.395 | 122.358 | 89.766 | 185.672 | 105.003 | 122.358 | 85.856 | 109.179 | 143.798 | 96.036 | 106.5 | 76.285 | 79.106 | 95.03 | 27.874 | 97.205 | 96.427 | 111.271 | 83.714 | 111.422 | 106.082
| 10.84 | 133.6 | 8.52 | 12.193 | 19.6 | 32.032 | 28.362 | 26.8 | 85.836 | 113.1 | 83.14 | 73.325 | 78 | 140.4 | 114.634 | 87.183 | 97.357 | 87.057 | 126.128 | 99.713 | 173.144 | 118.773 | 126.128 | 104.063 | 124.727 | 154.503 | 113.196 | 115.5 | 71.139 | 75.233 | 105.2 | 35.236 | 81.005 | 94.556 | 92.058 | 76 | 102.361 | 122.629
| 10.86 | 130.3 | 0 | 19.245 | 19.65 | 35.515 | 60.342 | 43.2 | 81.766 | 105.6 | 62.997 | 62.242 | 100.2 | 132.2 | 112.499 | 83.789 | 71.819 | 92.082 | 121.528 | 113.362 | 146.494 | 120.662 | 121.528 | 106.75 | 148.94 | 119.378 | 123.832 | 91.6 | 79.239 | 84.177 | 99.413 | 69.938 | 83.785 | 103.914 | 91.515 | 73.033 | 84.277 | 145.324
| 10.88 | 104 | 2.867 | 33.413 | 19.7 | 20.909 | 49.442 | 33 | 83.671 | 108.2 | 62.392 | 61.657 | 125.1 | 110.9 | 118.673 | 79.335 | 74.68 | 106.77 | 106.516 | 99.016 | 158.492 | 108.948 | 106.516 | 99.864 | 148.995 | 76.296 | 106.305 | 78 | 102.821 | 108.523 | 91.984 | 100.466 | 93.776 | 101.536 | 90.63 | 89.887 | 79.941 | 137.613
| 10.9 | 92.2 | 15.82 | 77.664 | 19.75 | 7.082 | 40.908 | 44.5 | 87.134 | 104.9 | 84.396 | 72.412 | 106.6 | 104.7 | 90.87 | 85.234 | 102.845 | 96.641 | 97.533 | 72.221 | 142.145 | 84.989 | 97.533 | 84.849 | 102.136 | 64.588 | 91.008 | 96.3 | 109.134 | 86.173 | 86.311 | 102.506 | 104.034 | 68.085 | 64.218 | 87.229 | 72.928 | 98.569
| 10.92 | 117.6 | 48.601 | 48.267 | 19.8 | 64.164 | 33.91 | 53.5 | 83.651 | 88.5 | 112.517 | 72.025 | 73.3 | 100.2 | 68.818 | 103.424 | 124.297 | 80.157 | 86.959 | 60.169 | 122.418 | 62.579 | 86.959 | 75.395 | 69.868 | 95.841 | 115.88 | 106.9 | 104.661 | 54.38 | 92.023 | 94.953 | 110.779 | 67.931 | 74.428 | 55.349 | 58.291 | 73.533
| 10.94 | 131.1 | 34.65 | 30.046 | 19.85 | 46.517 | 72.159 | 66.5 | 64.713 | 77.5 | 123.058 | 61.517 | 78.4 | 78.1 | 93.092 | 111.014 | 132.466 | 89.03 | 84.251 | 66.642 | 146.876 | 62.809 | 84.251 | 67.213 | 74.678 | 121.091 | 129.234 | 112.6 | 107.163 | 66.452 | 100.801 | 110.864 | 114.502 | 97.439 | 89.609 | 62.939 | 51.773 | 79.73
| 10.96 | 85.2 | 26.991 | 14.405 | 19.9 | 51.121 | 62.112 | 70.7 | 61.816 | 85.2 | 113.458 | 55.23 | 96 | 70.9 | 74.299 | 91.278 | 96.803 | 83.547 | 77.887 | 73.3 | 142.652 | 60.982 | 77.887 | 67.239 | 79.93 | 110.972 | 106.087 | 109.8 | 104.524 | 65.359 | 80.958 | 112.571 | 103.059 | 99.733 | 65.695 | 95.851 | 65.082 | 72.468
| 10.98 | 50.7 | 37.796 | 22.882 | 19.95 | 38.056 | 51.792 | 32.9 | 75.582 | 97.2 | 111.714 | 78.891 | 92.5 | 93.4 | 62.843 | 96.476 | 84.692 | 67.107 | 79.031 | 88.22 | 129.441 | 59.223 | 79.031 | 77.769 | 85.054 | 108.451 | 106.175 | 92.6 | 93.712 | 61.812 | 62.591 | 89.004 | 76.4 | 92.931 | 76.362 | 96.615 | 85.956 | 36.19
| 11 | 89.8 | 19.842 | 32.373 | 20 | 45.697 | 0 | 36.7 | 103.286 | 98.5 | 130.939 | 91.767 | 90.1 | 118.8 | 119.165 | 123.218 | 114.412 | 68.792 | 101.518 | 99.59 | 124.817 | 75.431 | 101.518 | 68.26 | 91.254 | 114.11 | 122.799 | 103.8 | 93.89 | 83.846 | 81.475 | 98.349 | 68.851 | 90.299 | 110.662 | 83.288 | 94.653 | 32.443
| 11.02 | 106.5 | 34.357 | 31.124 | 20.05 | 71.69 | 39.262 | 0 | 126.985 | 98.8 | 131.461 | 59.179 | 112.1 | 118.1 | 146.088 | 110.105 | 126.41 | 88.304 | 105.081 | 80.127 | 105.844 | 90.229 | 105.081 | 56.018 | 89.975 | 104.2 | 116.13 | 112.9 | 93.102 | 87.669 | 85.565 | 118.072 | 92.185 | 94.923 | 109.709 | 94.856 | 89.202 | 63.501
| 11.04 | 85.6 | 28.99 | 10.509 | 20.1 | 55.507 | 64.819 | 54.2 | 94.986 | 110.7 | 125.926 | 58.201 | 105.7 | 100.7 | 124.615 | 102.08 | 131.252 | 103.971 | 87.781 | 73.917 | 100.038 | 96.879 | 87.781 | 65.911 | 83.744 | 113.235 | 99.554 | 112 | 86.899 | 71.366 | 81.825 | 97.142 | 86.234 | 91.086 | 105.888 | 114.716 | 92.53 | 52.512
| 11.06 | 84.6 | 14.058 | 62.128 | 20.15 | 44.677 | 46.119 | 29.3 | 48.8 | 123.3 | 146.052 | 88.752 | 59.8 | 95.2 | 114.018 | 112.734 | 131.206 | 92.132 | 79.544 | 67.491 | 125.331 | 97.055 | 79.544 | 57.113 | 67.414 | 122.053 | 72.078 | 123 | 89.542 | 64.753 | 103.531 | 59.403 | 55.252 | 67.372 | 103.633 | 108.92 | 108.486 | 33.474
| 11.08 | 81 | 26.114 | 42.092 | 20.2 | 15.355 | 22.102 | 40.4 | 58.153 | 112.1 | 123.717 | 78.812 | 55.8 | 104.4 | 123.266 | 114.262 | 99.73 | 66.544 | 73.23 | 41.104 | 134.097 | 90.048 | 73.23 | 40.264 | 56.157 | 93.944 | 50.805 | 109.2 | 89.206 | 63.532 | 116.412 | 65.962 | 49.178 | 57.4 | 88.83 | 92.71 | 87.175 | 65.973
| 11.1 | 71.6 | 42.212 | 43.821 | 20.25 | 62.606 | 70.491 | 100.3 | 85.115 | 85.4 | 77.374 | 54.572 | 80.2 | 108.9 | 136.747 | 97.341 | 75.26 | 59.522 | 78.894 | 53.053 | 105.623 | 97.835 | 78.894 | 54.465 | 67.088 | 89.14 | 65.426 | 100 | 103.143 | 61.766 | 112.055 | 95.296 | 48.204 | 76.159 | 74.516 | 95.071 | 44.569 | 97.949
| 11.12 | 62.7 | 42.323 | 47.339 | 20.3 | 7.552 | 51.083 | 89.5 | 84.348 | 77 | 77.449 | 53.167 | 87.4 | 95.9 | 130.549 | 62.59 | 75.996 | 62.493 | 100.167 | 79.144 | 92.868 | 98.677 | 100.167 | 56.341 | 75.386 | 106.937 | 64.775 | 103.9 | 130.177 | 57.198 | 89.004 | 77.77 | 54.55 | 83.916 | 65.304 | 90.563 | 46.8 | 88.83
| 11.14 | 41.4 | 1.687 | 62.858 | 20.35 | 58.819 | 28.063 | 51 | 81.057 | 83.4 | 80.102 | 70.373 | 77 | 92.1 | 89.881 | 49.436 | 86.251 | 62.96 | 107.392 | 78.533 | 101.323 | 69.494 | 107.392 | 49.874 | 93.847 | 102.773 | 64.092 | 103.9 | 130.116 | 74.102 | 72.389 | 56.246 | 96.408 | 54.137 | 88.673 | 80.97 | 74.776 | 58.647
| 11.16 | 40.5 | 32.461 | 30.49 | 20.4 | 25.826 | 34.754 | 80.3 | 81.875 | 80.4 | 76.594 | 91.269 | 51 | 91.2 | 64.843 | 50.585 | 95.069 | 82.626 | 106.503 | 67.764 | 117.822 | 41.136 | 106.503 | 61.248 | 129.763 | 89.715 | 101.045 | 102.3 | 108.918 | 99.645 | 93.505 | 69.389 | 127.271 | 47.043 | 107.129 | 75.396 | 82.726 | 61.077
| 11.18 | 66 | 47.692 | 34.43 | 20.45 | 62.308 | 23.308 | 97.3 | 80.518 | 74 | 84.53 | 80.655 | 30.9 | 82.9 | 71.599 | 49.348 | 79.173 | 120.616 | 100.415 | 56.026 | 124.851 | 34.349 | 100.415 | 67.767 | 119.321 | 83.902 | 105.573 | 85.8 | 94.503 | 94.042 | 109.099 | 78.943 | 131.768 | 62.764 | 99.119 | 61.853 | 72.563 | 73.555
| 11.2 | 87 | 76.484 | 96.789 | 20.5 | 47.943 | 37.192 | 67.3 | 96.375 | 77.8 | 92.383 | 62.654 | 43.3 | 82.1 | 66.018 | 54.687 | 70.11 | 157.134 | 108.489 | 66.827 | 118.885 | 62.997 | 108.489 | 62.41 | 85.175 | 106.437 | 81.008 | 88.4 | 91.33 | 72.295 | 91.877 | 83.891 | 138.298 | 61.36 | 103.36 | 77.335 | 73.142 | 59.335
| 11.22 | 126.5 | 103.338 | 48.167 | 20.55 | 58.866 | 52.321 | 61.4 | 126.296 | 84.8 | 106.299 | 77.121 | 66.7 | 71.9 | 69.752 | 65.341 | 90.238 | 160.937 | 120.411 | 89.538 | 105.199 | 98.794 | 120.411 | 57.5 | 83.123 | 137.935 | 69.534 | 103.9 | 103.384 | 63.461 | 76.361 | 88.389 | 119.388 | 65.436 | 108.647 | 96.048 | 85.545 | 67.801
| 11.24 | 134.2 | 71.534 | 102.697 | 20.6 | 47.833 | 69.086 | 114.6 | 130.519 | 86.3 | 116.546 | 98.329 | 73.2 | 65.4 | 91.821 | 77.95 | 106.13 | 123.292 | 106.378 | 87.353 | 105.759 | 98.072 | 106.378 | 65.683 | 75.347 | 148.122 | 47.856 | 104.2 | 112.074 | 69.035 | 83.516 | 82.41 | 99.364 | 62.954 | 107.353 | 84.464 | 84.236 | 93.297
| 11.26 | 91 | 119.457 | 144.687 | 20.65 | 58.856 | 121.327 | 169.7 | 108.912 | 81.8 | 98.243 | 80.778 | 59.3 | 75 | 90.382 | 77.338 | 87.043 | 89.3 | 88.742 | 65.992 | 122.304 | 75.063 | 88.742 | 91.019 | 55.922 | 145.324 | 43.955 | 94.4 | 102.649 | 58.498 | 85.195 | 67.871 | 95.972 | 41.42 | 97.319 | 73.632 | 67.453 | 92.624
| 11.28 | 89.5 | 181.609 | 255.317 | 20.7 | 78.232 | 164.952 | 193 | 96.461 | 74.1 | 82.149 | 48.553 | 51.6 | 113.2 | 86.223 | 88.481 | 81.459 | 85.575 | 93.714 | 49.605 | 109.623 | 75.142 | 93.714 | 111.887 | 77.813 | 129.373 | 78.865 | 67.8 | 91.776 | 64.96 | 78.898 | 57.413 | 98.354 | 31.752 | 78.57 | 74.256 | 47.939 | 89.05
| 11.3 | 115.2 | 325.254 | 264.584 | 20.75 | 142.804 | 251.468 | 288.4 | 83.847 | 74.2 | 106.239 | 45.82 | 69.6 | 146.1 | 105.863 | 94.787 | 110.472 | 101.877 | 116.623 | 45.455 | 88.846 | 76.302 | 116.623 | 93.842 | 102.868 | 127.258 | 79.461 | 79.1 | 87.705 | 97.408 | 92.38 | 70.983 | 113.414 | 47.894 | 64.122 | 92.829 | 43.753 | 84.874
| 11.32 | 100.4 | 346.013 | 374.046 | 20.8 | 170.994 | 277.921 | 362 | 77.187 | 80 | 116.95 | 57.359 | 85.2 | 129 | 102.353 | 76.008 | 115.492 | 109.094 | 125.467 | 53.446 | 85.027 | 63.067 | 125.467 | 68.268 | 103.701 | 147.024 | 53.09 | 107.1 | 97.426 | 91.1 | 110.56 | 98.533 | 114.477 | 77.53 | 63.952 | 123.234 | 67.171 | 68.198
| 11.34 | 79.9 | 435.917 | 426.305 | 20.85 | 180.119 | 322.279 | 377.5 | 92.539 | 75.4 | 91.811 | 64.263 | 92.2 | 121.8 | 70.99 | 75.591 | 88.993 | 93.266 | 124.11 | 60.84 | 80.029 | 57.37 | 124.11 | 79.018 | 107.549 | 141.164 | 56.819 | 70.5 | 112.361 | 71.235 | 106.143 | 105.761 | 89.269 | 88.534 | 71.006 | 114.412 | 80.356 | 59.834
| 11.36 | 72.4 | 305.024 | 427.732 | 20.9 | 174.564 | 284.345 | 393.1 | 84.333 | 69.7 | 78.655 | 68.748 | 90.4 | 126.3 | 61.044 | 77.763 | 67.04 | 84.487 | 131.383 | 46.358 | 51.821 | 50.477 | 131.383 | 96.92 | 74.885 | 121.306 | 47.023 | 47.6 | 88.984 | 67.259 | 77.508 | 80.97 | 55.442 | 65.76 | 66.108 | 58.837 | 59.991 | 63.586
| 11.38 | 65 | 345.852 | 315.007 | 20.95 | 177.203 | 261.261 | 316 | 56.768 | 78.9 | 85.216 | 59.71 | 79 | 99.3 | 52.803 | 78.117 | 61.994 | 86.616 | 124.028 | 14.328 | 27.085 | 49.06 | 124.028 | 80.278 | 39.158 | 119.475 | 45.789 | 67.1 | 63.546 | 62.57 | 60.216 | 55.776 | 36.872 | 36.619 | 64.242 | 21.398 | 51.231 | 73.019
| 11.4 | 62.8 | 259.296 | 281.288 | 21 | 155.168 | 221.15 | 315.8 | 59.695 | 89.9 | 96.624 | 33.808 | 70.3 | 85.9 | 45.235 | 87.262 | 61.662 | 84.095 | 85.195 | 8.182 | 45.375 | 69.505 | 85.195 | 53.725 | 35.842 | 113.924 | 90.179 | 77.8 | 83.552 | 42.078 | 81.108 | 60.826 | 61.886 | 22.419 | 82.719 | 8.178 | 65.742 | 70.16
| 11.42 | 56.2 | 163.854 | 160.41 | 21.05 | 137.845 | 116.061 | 211.4 | 77.181 | 87.6 | 95.852 | 51.211 | 70.9 | 86.6 | 69.959 | 100.867 | 58.107 | 78.207 | 61.901 | 44.097 | 82.454 | 85.656 | 61.901 | 59.378 | 36.697 | 104.172 | 114.499 | 97.9 | 96.825 | 20.678 | 98.534 | 69.461 | 89.08 | 33.061 | 93.236 | 22.582 | 78.889 | 59.612
| 11.44 | 62.6 | 99.154 | 84.456 | 21.1 | 112.9 | 113.381 | 167.5 | 73.057 | 78.8 | 73.592 | 102.614 | 77.4 | 71.3 | 98.997 | 102.92 | 38.987 | 84.88 | 73.369 | 60.542 | 87.974 | 63.33 | 73.369 | 72.593 | 35.045 | 106.654 | 90.324 | 109.1 | 96.374 | 36.046 | 81.855 | 61.256 | 82.254 | 56.56 | 102.709 | 58.193 | 69.138 | 63.315
| 11.46 | 76.4 | 112.856 | 71.399 | 21.15 | 114.709 | 80.173 | 140.5 | 60.869 | 82.1 | 84.391 | 124.607 | 73.8 | 71.2 | 109.249 | 92.637 | 26.451 | 128.462 | 91.355 | 55.644 | 85.003 | 70.445 | 91.355 | 56.728 | 42.979 | 92.606 | 87.218 | 98 | 89.152 | 76.992 | 60.566 | 59.218 | 76.733 | 64.027 | 127.781 | 72.95 | 56.314 | 68.524
| 11.48 | 83.5 | 45.296 | 39.112 | 21.2 | 63.574 | 47.006 | 123.9 | 49.641 | 104.1 | 115.106 | 114.152 | 53.8 | 73.7 | 105.309 | 90.994 | 49.936 | 160.992 | 99.13 | 58.253 | 81.649 | 127.217 | 99.13 | 41.21 | 69.791 | 85.206 | 121.617 | 98.5 | 71.108 | 84.159 | 60.812 | 53.47 | 77.927 | 66.712 | 122.925 | 80.062 | 70.624 | 66.999
| 11.5 | 80.9 | 51.341 | 67.682 | 21.25 | 17.33 | 15.924 | 110.1 | 48.199 | 118.7 | 97.001 | 87.126 | 37.3 | 57.8 | 81.81 | 76.351 | 78.614 | 150.701 | 90.269 | 73.725 | 59.102 | 126.85 | 90.269 | 41.909 | 75.364 | 105.562 | 109.208 | 106.5 | 80.212 | 39.553 | 64.099 | 29.201 | 86.289 | 70.305 | 92.471 | 73.708 | 75.251 | 65.083
| 11.52 | 85.1 | 80.703 | 52.946 | 21.3 | 48.96 | 22.105 | 120.9 | 81.507 | 107.2 | 75.242 | 87.886 | 64.6 | 59.4 | 66.455 | 52.888 | 79.325 | 150.731 | 81.189 | 99.027 | 61.241 | 77.764 | 81.189 | 46.146 | 52.711 | 97.771 | 80.381 | 99.1 | 99.717 | 37.481 | 76.242 | 26.994 | 97.506 | 69.329 | 74.65 | 57.511 | 70.027 | 70.799
| 11.54 | 100.6 | 53.087 | 87.323 | 21.35 | 72.618 | 102.894 | 118.1 | 98.479 | 95.2 | 91.405 | 96.09 | 98.8 | 76.4 | 65.971 | 62.003 | 65.045 | 152.945 | 81.887 | 90.932 | 64.196 | 57.06 | 81.887 | 59.772 | 34.142 | 90.832 | 82.469 | 90.1 | 86.021 | 69.927 | 76.508 | 38.732 | 92.786 | 74.004 | 58.45 | 71.886 | 74.079 | 80.009
| 11.56 | 85.5 | 17.141 | 39.482 | 21.4 | 65.487 | 34.408 | 102.5 | 83.229 | 101.3 | 110.827 | 85.167 | 83.6 | 76.9 | 70.965 | 83.783 | 58.943 | 134.688 | 86.048 | 74.564 | 69.942 | 61.386 | 86.048 | 73.837 | 23.013 | 99.931 | 88.986 | 93.3 | 67.307 | 60.283 | 47.435 | 52.598 | 70.754 | 81.876 | 50.775 | 97.475 | 60.023 | 85.479
| 11.58 | 77.3 | 26.1 | 47.94 | 21.45 | 35.337 | 89.198 | 104.2 | 60.52 | 104.2 | 100.317 | 88.744 | 61.3 | 68.4 | 81.289 | 85.176 | 58.125 | 116.678 | 84.927 | 76.709 | 103.511 | 75.028 | 84.927 | 88.532 | 24.981 | 95.407 | 100.653 | 94 | 82.261 | 43.813 | 49.753 | 78.301 | 61.643 | 92.962 | 58.358 | 101.723 | 40.556 | 84.443
| 11.6 | 98.9 | 61.06 | 42.082 | 21.5 | 68.211 | 55.186 | 126.3 | 45.295 | 91.1 | 83.238 | 86.173 | 49.5 | 83.9 | 54.922 | 69.235 | 46.791 | 117.915 | 88.058 | 78.155 | 115.023 | 90.169 | 88.058 | 88.865 | 46.272 | 92.656 | 95.563 | 59.6 | 95.317 | 50.808 | 59.433 | 62.589 | 66.381 | 69.55 | 65.017 | 93.889 | 37.914 | 57.615
| 11.62 | 101.4 | 81.253 | 67 | 21.55 | 65.772 | 111.781 | 111.2 | 43.239 | 76.8 | 85.862 | 70.302 | 42.5 | 98.9 | 52.013 | 54.661 | 55.685 | 130.71 | 91.487 | 71.295 | 100.104 | 82.143 | 91.487 | 65.501 | 66.989 | 85.718 | 83.264 | 19.1 | 78.397 | 74.441 | 54.011 | 36.96 | 51.351 | 31.882 | 75.629 | 66.532 | 45.321 | 31.956
| 11.64 | 97.4 | 53.029 | 75.255 | 21.6 | 49.11 | 71.997 | 132.6 | 31.926 | 70.1 | 100.275 | 68.853 | 35.8 | 98.4 | 97.229 | 50.544 | 84.626 | 143.53 | 81.155 | 64.72 | 102.449 | 65.635 | 81.155 | 41.341 | 76.695 | 74.983 | 88.133 | 28 | 84.207 | 81.973 | 59.576 | 43.429 | 27.433 | 42.6 | 71.365 | 36.131 | 72.697 | 39.709
| 11.66 | 116.3 | 33.924 | 83.241 | 21.65 | 45.126 | 43.528 | 100.1 | 40.064 | 70.8 | 107.061 | 76.538 | 41.2 | 104.4 | 105.036 | 46.899 | 66.333 | 180.848 | 66.243 | 60.895 | 109.464 | 93.054 | 66.243 | 42.952 | 85.746 | 88.546 | 93.349 | 66.3 | 96.649 | 71.347 | 62.97 | 49.91 | 45.2 | 71.89 | 48.743 | 47.197 | 88.9 | 61.269
| 11.68 | 128.8 | 77.38 | 73.779 | 21.7 | 50.424 | 112.164 | 113.1 | 57.701 | 77.9 | 96.275 | 81.003 | 58.5 | 88.2 | 80.187 | 58.144 | 16.607 | 206.974 | 59.853 | 60.658 | 114.79 | 123.859 | 59.853 | 62.614 | 91.074 | 121.097 | 100.041 | 88.6 | 81.258 | 65.822 | 58.077 | 54.959 | 98.97 | 88.247 | 36.316 | 90.804 | 76.177 | 60.361
| 11.7 | 111.2 | 33.405 | 25.074 | 21.75 | 65.617 | 65.032 | 70.3 | 57.738 | 87.1 | 93.599 | 99.125 | 52.3 | 80.7 | 57.961 | 72.081 | 19.533 | 186.49 | 75.89 | 68.964 | 135.61 | 105.785 | 75.89 | 63.935 | 70.378 | 110.551 | 106.138 | 74.7 | 70.584 | 73.983 | 45.306 | 64.848 | 127.524 | 91.421 | 46.349 | 98.093 | 76.803 | 33.676
| 11.72 | 83.2 | 57.983 | 81.969 | 21.8 | 47.322 | 54.546 | 59 | 76.021 | 96.4 | 102.179 | 136.349 | 72.9 | 92.7 | 59.323 | 92.009 | 54.519 | 182.161 | 78.962 | 67.158 | 137.366 | 85.741 | 78.962 | 66.606 | 34.171 | 77.163 | 92.48 | 72.9 | 60.364 | 76.992 | 45.203 | 87.686 | 123.721 | 89.203 | 47.65 | 44.114 | 70.436 | 21.666
| 11.74 | 65.8 | 60.153 | 84.443 | 21.85 | 39.323 | 81.968 | 62.2 | 87.246 | 96.7 | 113.218 | 160.063 | 93.7 | 97.5 | 81.311 | 92.378 | 74.194 | 219.205 | 64.281 | 61.976 | 110.471 | 76.058 | 64.281 | 76.921 | 15.569 | 91.544 | 87.678 | 96.4 | 51.552 | 46.419 | 47.091 | 106.444 | 105.659 | 93.877 | 21.352 | 21.236 | 51.036 | 35.4
| 11.76 | 74 | 68.333 | 72.324 | 21.9 | 81.717 | 60.993 | 94.6 | 63.434 | 89 | 114.906 | 138.667 | 50.7 | 96.8 | 92.612 | 57.714 | 102.599 | 233.039 | 79.736 | 64.58 | 78.523 | 77.236 | 79.736 | 72.788 | 32.122 | 108.84 | 81.918 | 92.9 | 44.995 | 45.55 | 25.906 | 106.492 | 88.521 | 97.911 | 8.774 | 52.857 | 65.334 | 33.3
| 11.78 | 86 | 60.69 | 51.541 | 21.95 | 58.189 | 46.887 | 128.9 | 44.436 | 94.9 | 102.458 | 115.61 | 26.6 | 78.9 | 89.929 | 47.02 | 112.485 | 235.719 | 99.924 | 72.762 | 59.051 | 101.546 | 99.924 | 63.384 | 63.556 | 90.304 | 55.964 | 71.9 | 48.496 | 87.735 | 23.709 | 86.58 | 65.128 | 99.324 | 29.617 | 81.385 | 76.386 | 10.471
| 11.8 | 76.5 | 45.277 | 89.471 | 22 | 45.777 | 65.219 | 89.1 | 56.683 | 109.8 | 69.64 | 120.854 | 64.9 | 66.5 | 88.492 | 60.186 | 98.02 | 266.468 | 100.475 | 78.721 | 77.275 | 115.575 | 100.475 | 46.337 | 75.957 | 74.665 | 69.16 | 62.8 | 72.592 | 100.637 | 43.686 | 65.965 | 55.773 | 130.303 | 57.998 | 92.587 | 71.95 | 13.811
| 11.82 | 67.6 | 84.419 | 38.84 | 22.05 | 47.916 | 98.803 | 84.2 | 80.858 | 100.7 | 28.896 | 122.344 | 83.1 | 63 | 76.246 | 86.691 | 90.127 | 271.193 | 80.511 | 77.397 | 109.173 | 123.82 | 80.511 | 53.918 | 77.739 | 76.322 | 94.526 | 65.2 | 84.902 | 81.847 | 55.908 | 80.017 | 76.807 | 148.647 | 51.183 | 87.595 | 72.464 | 38.636
| 11.84 | 66.8 | 84.003 | 40.21 | 22.1 | 27.871 | 76.923 | 79.8 | 87.26 | 62.6 | 29.927 | 123.615 | 41 | 67.4 | 47.762 | 97.885 | 88.294 | 249.885 | 59.457 | 76.418 | 104.947 | 123.872 | 59.457 | 83.76 | 100.539 | 102.299 | 89.995 | 77.1 | 75.722 | 74.22 | 67.474 | 93.785 | 81.607 | 106.49 | 18.555 | 78.752 | 50.066 | 45.569
| 11.86 | 55.3 | 41.188 | 35.139 | 22.15 | 26.945 | 88.473 | 61.6 | 93.751 | 32.8 | 63.472 | 135.353 | 18.4 | 83.2 | 45.179 | 77.516 | 103.257 | 250.547 | 57.211 | 64.861 | 84.832 | 102.401 | 57.211 | 77.734 | 133.857 | 116.825 | 79.865 | 75.1 | 70.314 | 80.88 | 67.711 | 81.819 | 76.356 | 82.156 | 15.666 | 76.849 | 30.993 | 32.172
| 11.88 | 55.2 | 101.049 | 52.654 | 22.2 | 26.015 | 67.804 | 64.6 | 89.283 | 39.3 | 89.684 | 150.91 | 48.5 | 87.9 | 55.574 | 51.335 | 95.622 | 256.81 | 68.073 | 48.03 | 69.636 | 104.44 | 68.073 | 60.012 | 118.01 | 88.314 | 74.479 | 52.5 | 65.979 | 89.253 | 65.327 | 66.046 | 63.163 | 109.139 | 51.622 | 91.991 | 51.587 | 17.434
| 11.9 | 92.2 | 53.092 | 38.62 | 22.25 | 54.124 | 34.911 | 36.8 | 70.225 | 60.4 | 89.842 | 140.989 | 65.8 | 84.2 | 60.581 | 30.104 | 64.395 | 246.549 | 89.211 | 47.045 | 63.248 | 108.113 | 89.211 | 49.747 | 82.477 | 67.5 | 62.819 | 41.6 | 54.573 | 86.539 | 62.461 | 66.854 | 69.94 | 116.868 | 77.217 | 94.586 | 70.656 | 14.578
| 11.92 | 127.8 | 33.418 | 43.735 | 22.3 | 35.66 | 39.878 | 37.9 | 55.272 | 67.2 | 78.508 | 116.663 | 64.9 | 81.6 | 76.321 | 24.42 | 67.602 | 245.113 | 95.775 | 67.57 | 88.543 | 89.398 | 95.775 | 43.064 | 80.183 | 77.856 | 52.227 | 37.7 | 60.103 | 87.791 | 56.667 | 95.423 | 110.806 | 92.686 | 78.034 | 79.256 | 65.965 | 36.983
| 11.94 | 111 | 64.159 | 80.978 | 22.35 | 94.871 | 56.311 | 58.9 | 56.06 | 66.7 | 71.263 | 118.017 | 86 | 69.2 | 91.895 | 30.326 | 96.503 | 253.717 | 84.478 | 86.37 | 124.817 | 106.892 | 84.478 | 51.618 | 80.604 | 80.238 | 59.341 | 38.9 | 73.959 | 97.956 | 71.969 | 105.556 | 105.691 | 78.885 | 76.616 | 81.302 | 79.303 | 64.742
| 11.96 | 59.3 | 52.632 | 62.16 | 22.4 | 30.212 | 38.145 | 29.8 | 82.389 | 73.2 | 79.525 | 125.846 | 104.9 | 62.2 | 112.743 | 58.39 | 117.365 | 241.713 | 79.998 | 82.572 | 139.075 | 124.565 | 79.998 | 68.289 | 93.468 | 67.954 | 60.803 | 56.5 | 68.128 | 78.442 | 78.045 | 92.259 | 88.398 | 79.328 | 70.961 | 93.669 | 87.434 | 65.593
| 11.98 | 42.3 | 71.005 | 61.658 | 22.45 | 27.45 | 58.322 | 42.4 | 88.76 | 73.9 | 89.641 | 115.017 | 95.3 | 83.7 | 125.085 | 87.921 | 93.524 | 229.166 | 79.059 | 84.059 | 135.629 | 97.471 | 79.059 | 74.202 | 121.575 | 71.099 | 74.445 | 80.3 | 55.68 | 57.489 | 49.295 | 99.665 | 98.256 | 87.504 | 70.741 | 103.419 | 66.457 | 50.287
| 12 | 73.8 | 28.216 | 80.311 | 22.5 | 48.262 | 34.945 | 91.7 | 84.319 | 54.8 | 63.432 | 120.641 | 72.1 | 102.2 | 130.736 | 71.055 | 62.755 | 234.721 | 60.841 | 74.822 | 117.44 | 83.173 | 60.841 | 43.083 | 108.561 | 76.27 | 100.653 | 86 | 56.975 | 63.092 | 26.824 | 100.159 | 62.327 | 106.178 | 72.501 | 94.276 | 58.745 | 34.316
| 12.02 | 85.9 | 60.416 | 55.058 | 22.55 | 63.512 | 70.81 | 55.5 | 90.428 | 34.8 | 44.54 | 146.839 | 54 | 88.9 | 133.256 | 54.919 | 79.737 | 243.826 | 47.207 | 46.984 | 121.818 | 83.118 | 47.207 | 16.02 | 83.008 | 70.248 | 82.825 | 68.9 | 58.805 | 70.409 | 38.49 | 94.68 | 37.759 | 125.805 | 61.884 | 71.076 | 51.569 | 37.802
| 12.04 | 59.5 | 84.405 | 64.377 | 22.6 | 24.408 | 49.77 | 55.6 | 91.301 | 40 | 66.814 | 145.142 | 40.3 | 73 | 90.407 | 59.281 | 119.152 | 236.674 | 56.185 | 35.011 | 147.897 | 77.134 | 56.185 | 31.638 | 99.305 | 76.746 | 43.559 | 59.2 | 58.693 | 65.553 | 53.211 | 105.624 | 84.837 | 112.34 | 57.791 | 58.156 | 34.835 | 61.154
| 12.06 | 53.4 | 100.47 | 60.474 | 22.65 | 61.924 | 47.979 | 36 | 95.426 | 72.8 | 78.784 | 110.498 | 29 | 65 | 43.236 | 58.208 | 109.987 | 211.658 | 79.829 | 32.955 | 126.246 | 99.389 | 79.829 | 35.893 | 116.586 | 98.414 | 45.967 | 64.5 | 70.946 | 42.333 | 48.095 | 106.714 | 91.794 | 77.41 | 63.961 | 52.098 | 35.052 | 72.662
| 12.08 | 74.5 | 53.766 | 65.894 | 22.7 | 40.504 | 57.481 | 80 | 66.678 | 103.8 | 65.642 | 77.738 | 26.8 | 43.7 | 48.557 | 50.736 | 47.039 | 183.58 | 97.406 | 35.245 | 94.871 | 112.303 | 97.406 | 50.379 | 105.119 | 96.595 | 78.677 | 70 | 64.784 | 14.719 | 43.026 | 78.227 | 62.201 | 72.001 | 61.072 | 46.445 | 31.143 | 75.862
| 12.1 | 82.3 | 80.846 | 96.977 | 22.75 | 49.727 | 77.914 | 92.1 | 35.732 | 99.8 | 78.8 | 90.322 | 19.9 | 38.8 | 58.572 | 42.378 | 26.567 | 158.022 | 94.25 | 39.125 | 94.89 | 68.028 | 94.25 | 84.638 | 79.084 | 81.742 | 87.257 | 67 | 61.894 | 20.688 | 46.001 | 39.662 | 53.732 | 88.165 | 53.288 | 54.954 | 30.275 | 60.071
| 12.12 | 83.8 | 83.607 | 72.629 | 22.8 | 41.071 | 46.58 | 102.5 | 67.173 | 76.4 | 108.737 | 135.079 | 18.5 | 60.7 | 54.784 | 49.256 | 35.284 | 142.721 | 83.209 | 61.888 | 91.558 | 20.459 | 83.209 | 68.308 | 48.017 | 68.368 | 69.333 | 55.8 | 80.461 | 53.1 | 34.01 | 29.117 | 24.798 | 94.206 | 70.417 | 70.151 | 48.764 | 33.478
| 12.14 | 87.3 | 78.895 | 124.384 | 22.85 | 70 | 87.535 | 122 | 88.75 | 64.9 | 103.44 | 144.513 | 40.3 | 71.4 | 55.642 | 47.918 | 43.712 | 125.128 | 72.86 | 86.452 | 95.815 | 20.288 | 72.86 | 40.275 | 22.831 | 62.503 | 66.945 | 37.9 | 85.233 | 77.429 | 22.314 | 46.594 | 20.092 | 76.142 | 93.699 | 71.692 | 66.624 | 24.896
| 12.16 | 85.2 | 77.69 | 139.901 | 22.9 | 43.65 | 56.98 | 139.6 | 69.797 | 58.8 | 87.037 | 138.93 | 50.2 | 69.4 | 67.693 | 62.955 | 80.878 | 111.42 | 77.605 | 82.937 | 92.563 | 44.59 | 77.605 | 40.213 | 15 | 63.436 | 81.822 | 43.1 | 99.076 | 61.896 | 36.02 | 66.621 | 56.27 | 64.856 | 90.98 | 60.593 | 86.012 | 26.029
| 12.18 | 91.6 | 60.611 | 124.259 | 22.95 | 29.655 | 69.701 | 149.2 | 56.175 | 48 | 85.274 | 143.32 | 37.7 | 65 | 84.409 | 93.261 | 97.435 | 99.881 | 95.042 | 62.007 | 91.905 | 70.097 | 95.042 | 42.701 | 51.485 | 46.347 | 81.026 | 51.3 | 96.516 | 30.631 | 53.307 | 65.635 | 74.531 | 71.323 | 58.439 | 40.438 | 83.642 | 36.564
| 12.2 | 101 | 75.988 | 121.178 | 23 | 42.614 | 57.005 | 156.8 | 72.031 | 49.8 | 85.761 | 124.022 | 51.1 | 52.1 | 100.125 | 83.636 | 60.585 | 69.802 | 96.951 | 24.272 | 106.783 | 102.759 | 96.951 | 44.086 | 94.007 | 47.001 | 66.356 | 65.8 | 83.055 | 39.844 | 61.979 | 52.539 | 59.662 | 59.46 | 22.288 | 38.686 | 61.121 | 44.906
| 12.22 | 102.9 | 57.599 | 116.146 | 23.05 | 24.375 | 126.381 | 133.7 | 86.291 | 70.5 | 76.822 | 99.567 | 77.4 | 54.8 | 115.717 | 62.724 | 37.325 | 51.214 | 104.799 | 30.161 | 97.037 | 113.482 | 104.799 | 66.306 | 100.454 | 70.572 | 66.363 | 119.5 | 94.139 | 43.914 | 69.427 | 52.523 | 30.181 | 47.78 | 30.34 | 53.443 | 51.025 | 52.291
| 12.24 | 104.1 | 83.142 | 89.414 | 23.1 | 73.782 | 78.431 | 122.9 | 89.685 | 86.3 | 76.433 | 82.473 | 86 | 81.7 | 101.527 | 66.817 | 57.211 | 72.877 | 116.7 | 79.433 | 90.001 | 97.205 | 116.7 | 101.847 | 99.134 | 88.533 | 81.961 | 105.1 | 91.663 | 19.949 | 64.831 | 45.795 | 19.031 | 45.914 | 46.012 | 38.822 | 37.317 | 52.42
| 12.26 | 101.7 | 63.065 | 74.965 | 23.15 | 83.725 | 42.007 | 148.8 | 98.751 | 88.8 | 94.813 | 76.873 | 86.4 | 104.7 | 92.617 | 77.225 | 84.29 | 90.662 | 105.463 | 85.806 | 87.97 | 83.394 | 105.463 | 109.97 | 95.893 | 104.718 | 95.558 | 51.2 | 72.988 | 14.041 | 52.702 | 23.097 | 28.973 | 39.391 | 47.068 | 24.386 | 40.105 | 46.076
| 12.28 | 95.2 | 43.593 | 66.572 | 23.2 | 89.852 | 62.239 | 125.7 | 90.734 | 90.4 | 97.187 | 75.721 | 78.2 | 123.8 | 104.624 | 61.222 | 100.639 | 92.691 | 97.563 | 66.009 | 80.449 | 67.567 | 97.563 | 92.646 | 91.418 | 112.436 | 79.84 | 50.8 | 68.644 | 25.171 | 58.052 | 23.974 | 62.351 | 42.835 | 59.184 | 38.941 | 61.277 | 56.498
| 12.3 | 116.8 | 57.236 | 96.022 | 23.25 | 66.363 | 96.406 | 108.7 | 88.617 | 83.7 | 72.828 | 59.848 | 63.3 | 107.1 | 96.071 | 32.553 | 80.202 | 87.235 | 98.111 | 62.12 | 88.554 | 59.831 | 98.111 | 81.861 | 73.47 | 100.43 | 55.608 | 46.8 | 95.159 | 53.842 | 65.903 | 50.238 | 93.048 | 44.077 | 65.543 | 52.605 | 71.63 | 57.796
| 12.32 | 129.1 | 28.634 | 60.988 | 23.3 | 68.871 | 43.397 | 116.8 | 81.246 | 59.2 | 60.309 | 65.541 | 40.1 | 74.4 | 76.389 | 28.381 | 55.612 | 55.477 | 103.492 | 50.17 | 66.064 | 72.054 | 103.492 | 80.735 | 47.219 | 69.396 | 70.076 | 39.4 | 99.612 | 75.067 | 63.321 | 55.714 | 80.643 | 26.432 | 55.436 | 60.495 | 73.597 | 38.911
| 12.34 | 87.7 | 61.429 | 80.158 | 23.35 | 60.488 | 54.175 | 113.5 | 77.544 | 44 | 75.696 | 98.915 | 32.1 | 68.4 | 79.3 | 42.584 | 58.334 | 62.91 | 99.272 | 25.014 | 54.265 | 81.497 | 99.272 | 58.698 | 44.596 | 68.475 | 106.008 | 45.5 | 66.435 | 51.481 | 72.884 | 46.428 | 70.182 | 32.344 | 50.208 | 82.142 | 56.91 | 33.952
| 12.36 | 51.8 | 83.347 | 64.221 | 23.4 | 38.779 | 76.839 | 119.1 | 96.72 | 58.3 | 55.234 | 99.189 | 39.2 | 57 | 85.972 | 64.145 | 56.655 | 109.645 | 73.181 | 31.252 | 90.139 | 88.965 | 73.181 | 34.935 | 55.089 | 101.123 | 110.579 | 74.2 | 61.009 | 41.375 | 78.689 | 51.672 | 79.992 | 56.608 | 60.187 | 89.808 | 48.748 | 33.325
| 12.38 | 63.3 | 84.245 | 93.497 | 23.45 | 69.497 | 121.906 | 79 | 95.73 | 75.1 | 28.276 | 85.578 | 45.9 | 54.6 | 64.559 | 92.191 | 53.475 | 103.572 | 72.897 | 55.624 | 78.742 | 104.145 | 72.897 | 55.659 | 49.466 | 83.293 | 68.657 | 94.9 | 84.059 | 56.625 | 44.849 | 62.036 | 91.474 | 68.761 | 69.996 | 50.176 | 70.293 | 28.414
| 12.4 | 91.7 | 76.007 | 107.062 | 23.5 | 50.499 | 74.662 | 99.6 | 84.284 | 68.8 | 39.498 | 108.461 | 42.9 | 83.5 | 57.7 | 75.195 | 56.76 | 60.885 | 105.115 | 44.021 | 50.172 | 106.52 | 105.115 | 69.884 | 48.686 | 40.201 | 27.699 | 71.8 | 86.13 | 50.718 | 22.285 | 60.554 | 106.062 | 64.055 | 81.48 | 14.457 | 83.424 | 34.295
| 12.42 | 82.3 | 77.218 | 87.745 | 23.55 | 47.186 | 77.55 | 70 | 67.029 | 49 | 30.065 | 108.85 | 19.7 | 112.9 | 53.655 | 44.695 | 59.943 | 57.032 | 111.848 | 35.209 | 88.42 | 85.334 | 111.848 | 49.477 | 58.751 | 51.465 | 18.677 | 70.6 | 80.93 | 64.872 | 55.876 | 46.825 | 81.263 | 34.592 | 79.757 | 12.846 | 68.081 | 36.841
| 12.44 | 69.7 | 65.864 | 96.255 | 23.6 | 61.568 | 68.234 | 112.2 | 49.644 | 38.2 | 48.118 | 80.027 | 16.9 | 103.7 | 46.025 | 37.463 | 62.854 | 70.352 | 105.247 | 46.693 | 119.801 | 54.379 | 105.247 | 50.681 | 47.398 | 83.163 | 27.518 | 75.7 | 96.867 | 90.587 | 101.209 | 43.097 | 49.076 | 23.614 | 62.623 | 23.713 | 52.023 | 36.574
| 12.46 | 88.3 | 64.674 | 72.484 | 23.65 | 89.94 | 98.232 | 68.3 | 54.471 | 46.7 | 89.165 | 67.212 | 27.5 | 81.8 | 60.74 | 11.198 | 68.59 | 57.648 | 107.808 | 34.037 | 86.416 | 45.455 | 107.808 | 61.028 | 46.924 | 80.572 | 30.667 | 68.8 | 64.525 | 80.395 | 113.818 | 52.613 | 50.446 | 38.606 | 60.984 | 33.806 | 54.468 | 39.375
| 12.48 | 78.1 | 94.129 | 85.358 | 23.7 | 62.243 | 77.119 | 94.4 | 49.635 | 68 | 59.687 | 53.224 | 32.1 | 86.1 | 66.91 | 10.042 | 62.4 | 27.485 | 91.116 | 29.073 | 63.618 | 57.669 | 91.116 | 50.401 | 67.773 | 66.542 | 31.471 | 70.9 | 9.263 | 69.226 | 108.732 | 58.429 | 38.923 | 45.142 | 66.021 | 38.5 | 60.622 | 33.102
| 12.5 | 49.3 | 51.714 | 87.818 | 23.75 | 38.223 | 72.583 | 84.8 | 35.071 | 90.7 | 43.33 | 48.523 | 28.4 | 87.9 | 54.201 | 32.781 | 49.302 | 13.25 | 65.164 | 40.34 | 58.843 | 56.592 | 65.164 | 42.262 | 77.195 | 73.854 | 48.477 | 66.2 | 21.903 | 61.953 | 101.218 | 61.782 | 26.52 | 41.935 | 51.02 | 36.042 | 52.128 | 31.022
| 12.52 | 59.1 | 98.349 | 74.353 | 23.8 | 56.65 | 84.405 | 91 | 36.295 | 99.9 | 67.904 | 78.663 | 26.7 | 81.3 | 64.89 | 61.171 | 46.279 | 40.094 | 49.489 | 33.535 | 62.606 | 44.81 | 49.489 | 35.984 | 96.87 | 89.12 | 80.942 | 71.6 | 66.496 | 57.932 | 78.904 | 84.353 | 32.401 | 53.763 | 37.974 | 43.721 | 48.088 | 63.842
| 12.54 | 79.6 | 67.753 | 107.276 | 23.85 | 69.707 | 39.804 | 72 | 23.761 | 85.3 | 35.252 | 100.156 | 46.2 | 94 | 92.156 | 85.585 | 48.193 | 62.985 | 50.149 | 21.609 | 50.55 | 38.725 | 50.149 | 10.074 | 102.344 | 84.017 | 93.31 | 69.3 | 74.612 | 56.052 | 64.097 | 108.293 | 28.818 | 53.652 | 53.045 | 71.188 | 45.628 | 82.855
| 12.56 | 95.8 | 100.136 | 138.9 | 23.9 | 40.167 | 69.859 | 109.4 | 22.823 | 64.9 | 8.846 | 93.351 | 74.9 | 101.3 | 72.106 | 67.321 | 57.691 | 55.899 | 73.165 | 14.77 | 33.886 | 50.599 | 73.165 | 7.157 | 73.308 | 84.76 | 90.164 | 64.7 | 64.518 | 53.514 | 59.021 | 95.456 | 35.603 | 37.782 | 63.523 | 83.186 | 52.087 | 62.305
| 12.58 | 103.5 | 107.25 | 85.404 | 23.95 | 91.161 | 110.437 | 108.7 | 50.139 | 62.1 | 36.441 | 87.894 | 86.1 | 91.5 | 51.324 | 54.561 | 69.135 | 45.504 | 93.951 | 14.378 | 74.834 | 76.577 | 93.951 | 48.942 | 67.941 | 109.421 | 104.997 | 72 | 86.503 | 67.025 | 45.136 | 58.562 | 54.677 | 44.339 | 49.143 | 75.141 | 82.991 | 62.216
| 12.6 | 85.9 | 157.861 | 125.452 | 24 | 47.304 | 90.484 | 92.6 | 43.279 | 69.1 | 47.763 | 68.05 | 55.8 | 87.6 | 55.395 | 60.762 | 78.549 | 40.675 | 95.127 | 34.175 | 98.422 | 73.105 | 95.127 | 72.201 | 79.612 | 119.118 | 102.746 | 71.6 | 95.418 | 67.763 | 24.486 | 29.111 | 56.822 | 54.544 | 48.445 | 59.829 | 76.406 | 79.024
| 12.62 | 91.3 | 159.05 | 119.491 | 24.05 | 93.174 | 47.365 | 80.9 | 36.235 | 71.2 | 27.174 | 58.297 | 50.4 | 87.6 | 70.71 | 67.035 | 83.315 | 53.479 | 86.126 | 55.325 | 101.671 | 44.847 | 86.126 | 90.658 | 86.044 | 118.508 | 74.278 | 65.3 | 70.655 | 56.262 | 37 | 40.574 | 52.886 | 54.252 | 70.268 | 41.887 | 44.746 | 77.831
| 12.64 | 105.1 | 182.941 | 126.753 | 24.1 | 81.516 | 92.957 | 126.7 | 56.672 | 78.2 | 6.235 | 67.701 | 88 | 82.5 | 92.368 | 76.815 | 68.796 | 81.433 | 75.835 | 44.554 | 135.05 | 45.375 | 75.835 | 128.046 | 100.998 | 116.85 | 63.588 | 66.7 | 69.681 | 71.67 | 85.99 | 68.746 | 45.765 | 43.826 | 77.953 | 42.426 | 44.825 | 69.569
| 12.66 | 72.9 | 175.953 | 159.279 | 24.15 | 88.479 | 65.471 | 92 | 58.461 | 93.7 | 11.077 | 69.785 | 82 | 86.8 | 68.169 | 59.003 | 49.648 | 82.959 | 68.93 | 30.786 | 145.66 | 74.259 | 68.93 | 132.693 | 98.498 | 95.858 | 75.492 | 85.3 | 72.889 | 95.059 | 93.596 | 51.579 | 38.868 | 35.527 | 71.046 | 60.544 | 64.02 | 64.781
| 12.68 | 48.1 | 145.991 | 126.892 | 24.2 | 57.452 | 87.659 | 69.5 | 57.871 | 96.9 | 24.955 | 82.497 | 55.8 | 107.6 | 58.705 | 24.538 | 39.897 | 68.711 | 62.844 | 41.059 | 111.409 | 92.739 | 62.844 | 96.719 | 67.93 | 70.353 | 96.131 | 81.4 | 45.478 | 73.789 | 63.526 | 18.823 | 52.126 | 37.39 | 72.07 | 85.603 | 69.203 | 57.95
| 12.7 | 59.3 | 144.193 | 105.746 | 24.25 | 35.595 | 31.593 | 84 | 55.017 | 83.2 | 45.011 | 74.942 | 53.3 | 94.3 | 81.169 | 11.255 | 40.874 | 66.185 | 72.209 | 55.145 | 68.321 | 76.193 | 72.209 | 72.374 | 51.164 | 70.451 | 91.112 | 69.7 | 51.386 | 48.475 | 30.571 | 14.991 | 69.752 | 48.048 | 76.749 | 105.309 | 65.909 | 48.265
| 12.72 | 59.6 | 128.463 | 148.932 | 24.3 | 66.748 | 87.665 | 88.1 | 49.015 | 72.9 | 60.987 | 57.845 | 49 | 70.2 | 61.814 | 27.771 | 71.308 | 51.082 | 84.428 | 62.24 | 67.202 | 56.418 | 84.428 | 75.608 | 53.848 | 80.541 | 53.067 | 57.1 | 97.231 | 45.332 | 19.077 | 9.707 | 70.471 | 63.304 | 50.542 | 105.193 | 65.853 | 42.279
| 12.74 | 44.5 | 73.708 | 78.487 | 24.35 | 71.859 | 111.058 | 67.3 | 69.458 | 73.3 | 63.74 | 79.113 | 52.9 | 76.8 | 37.438 | 44.391 | 78.283 | 37.709 | 61.086 | 64.26 | 115.477 | 56.444 | 61.086 | 59.663 | 56.632 | 82.135 | 29.549 | 28.6 | 114.768 | 30.984 | 45.035 | 8.129 | 79.057 | 61.558 | 24.442 | 74.615 | 60.613 | 41.667
| 12.76 | 42.4 | 63.864 | 122.977 | 24.4 | 61.479 | 104.486 | 85 | 80.674 | 67.3 | 81.751 | 94.926 | 57 | 97.5 | 58.583 | 55.525 | 52.348 | 56.974 | 55.262 | 56.391 | 127.986 | 50.125 | 55.262 | 49.426 | 80.247 | 84.225 | 32.981 | 37.2 | 108.427 | 27.256 | 61.233 | 42.383 | 73.181 | 49.791 | 33.519 | 41.85 | 73.16 | 33.579
| 12.78 | 32.3 | 122.368 | 89.436 | 24.45 | 43.851 | 96.298 | 108.8 | 84.463 | 53.6 | 79.629 | 82.908 | 49.7 | 108.5 | 70.623 | 73.887 | 43.502 | 77.52 | 74.352 | 47.809 | 114.324 | 47.714 | 74.352 | 82.518 | 83.12 | 86.649 | 43.707 | 44.9 | 115.19 | 44.822 | 53.724 | 59.851 | 44.161 | 42.814 | 55.08 | 42.003 | 66.021 | 24.876
| 12.8 | 18.9 | 67.047 | 54.807 | 24.5 | 27.647 | 72.403 | 95 | 99.058 | 50.2 | 55.387 | 61.057 | 46.7 | 95.4 | 45.995 | 62.188 | 29.229 | 81.253 | 66.233 | 73.553 | 117.746 | 50.825 | 66.233 | 94.793 | 66.649 | 96.605 | 31.63 | 45.9 | 109.712 | 48.894 | 31.872 | 38.631 | 57.875 | 45.47 | 80.482 | 36.874 | 26.154 | 40.515
| 12.82 | 37.3 | 62.733 | 50.622 | 24.55 | 36.423 | 45.742 | 71.2 | 90.858 | 44.7 | 52.295 | 50.236 | 57.7 | 90.5 | 48.266 | 47.102 | 20.41 | 87.696 | 56.197 | 107.693 | 83.647 | 35.928 | 56.197 | 66.727 | 79.856 | 96.384 | 17.64 | 69.1 | 90.024 | 48.394 | 21.53 | 46.414 | 86.848 | 51.122 | 77.408 | 26.47 | 31.503 | 57.927
| 12.84 | 36.9 | 51.014 | 82.497 | 24.6 | 75.235 | 84.184 | 112 | 78.02 | 19.9 | 58.017 | 55.583 | 64.2 | 76.3 | 65.609 | 48.493 | 31.557 | 85.604 | 52.678 | 78.434 | 42.206 | 13.722 | 52.678 | 46.277 | 71.354 | 79.132 | 37.481 | 72.3 | 87.708 | 75.349 | 34.466 | 56.318 | 64.96 | 52.56 | 38.492 | 35.861 | 63.749 | 47.798
| 12.86 | 16.3 | 74.471 | 35.95 | 24.65 | 72.969 | 105.144 | 158.2 | 79.876 | 2.4 | 67.97 | 51.768 | 41.3 | 58.4 | 69.962 | 32.273 | 26.595 | 54.45 | 52.435 | 38.86 | 55.612 | 22.586 | 52.435 | 40.141 | 56.58 | 78.15 | 73.121 | 70.2 | 96.024 | 87.377 | 34.706 | 33.637 | 48.906 | 71.491 | 21.422 | 47.942 | 52.16 | 26.369
| 12.88 | 25.4 | 55.639 | 60.232 | 24.7 | 66.097 | 70.601 | 113 | 84.93 | 13.3 | 64.94 | 33.35 | 17.9 | 57.4 | 94.405 | 31.751 | 16.156 | 35.975 | 52.536 | 47.16 | 83.651 | 49.037 | 52.536 | 34.327 | 60.201 | 79.564 | 96.835 | 84.6 | 100.233 | 63.571 | 35.132 | 44.183 | 63.834 | 64.639 | 56.049 | 51.214 | 30.243 | 18.942
| 12.9 | 43 | 87.368 | 79.966 | 24.75 | 88.223 | 95.811 | 76.8 | 76.76 | 35.1 | 54.805 | 11.711 | 33.7 | 60.7 | 118.875 | 55.182 | 44.146 | 49.716 | 45.707 | 57.071 | 63.959 | 40.452 | 45.707 | 38.559 | 61.461 | 62.019 | 108.809 | 88.5 | 101.375 | 63.171 | 39.736 | 82.335 | 54.849 | 32.192 | 87.345 | 48.356 | 46.26 | 33.18
| 12.92 | 51.5 | 99.959 | 85.993 | 24.8 | 93.912 | 84.221 | 78.8 | 53.044 | 54.4 | 69.442 | 0 | 48.2 | 83.5 | 96.787 | 69.518 | 88.54 | 37.42 | 26.809 | 69.948 | 33.178 | 15.313 | 26.809 | 42.371 | 59.093 | 35.749 | 86.249 | 55.2 | 93.075 | 65.808 | 33.059 | 98.317 | 34.106 | 34.096 | 81.771 | 54.02 | 70.402 | 40.228
| 12.94 | 71.2 | 69.859 | 33.93 | 24.85 | 56.977 | 114.178 | 87.5 | 42.487 | 65.6 | 76.992 | 0 | 29.3 | 109 | 52.117 | 87.593 | 104.151 | 8.427 | 16.602 | 70.14 | 35.932 | 5.282 | 16.602 | 49.842 | 63.081 | 15.579 | 26.457 | 23.5 | 69.1 | 44.358 | 44.983 | 86.99 | 12.487 | 53.992 | 76.318 | 46.511 | 86.329 | 30.287
| 12.96 | 92.1 | 88.961 | 74.778 | 24.9 | 32.471 | 84.513 | 95.9 | 45.851 | 61.9 | 83.1 | 43.644 | 42.9 | 92.2 | 45.523 | 89.818 | 79.079 | 30.919 | 42.822 | 48.208 | 50.624 | 23.508 | 42.822 | 62.102 | 78.312 | 54.727 | 19.154 | 26.9 | 59.57 | 64.464 | 70.227 | 70.371 | 9.294 | 65.005 | 91.132 | 37.945 | 87.198 | 45.214
| 12.98 | 88.2 | 103.356 | 98.502 | 24.95 | 56.232 | 124.2 | 86.8 | 57.365 | 57.8 | 104.088 | 79.313 | 77 | 50.7 | 81.182 | 62.733 | 61.563 | 80.308 | 67.783 | 54.788 | 61.772 | 60.773 | 67.783 | 37.847 | 73.964 | 107.381 | 52.855 | 35.2 | 54.657 | 72.17 | 96.166 | 71.009 | 23.966 | 46.762 | 110.803 | 71.554 | 71.583 | 69.466
| 13 | 62.9 | 78.805 | 80.158 | 25 | 39.638 | 62.887 | 95.7 | 66.447 | 58.6 | 113.59 | 75.517 | 73.3 | 44.5 | 97.644 | 47.388 | 66.05 | 93.714 | 61.025 | 67.115 | 54.587 | 47.555 | 61.025 | 33.006 | 68.772 | 94.777 | 55.567 | 39.2 | 55.564 | 40.254 | 105.566 | 79.076 | 31.409 | 23.988 | 90.434 | 105.364 | 71.387 | 66.099
| 13.02 | 34.1 | 89.258 | 88.439 | 25.05 | 44.733 | 75.348 | 70.2 | 48.883 | 48.2 | 104.347 | 66.771 | 82.2 | 75.5 | 84.043 | 51.064 | 42.381 | 85.001 | 45.411 | 40.166 | 33.268 | 15.566 | 45.411 | 90.295 | 72.427 | 89.304 | 51.784 | 49.8 | 83.546 | 49.95 | 71.664 | 78.258 | 51.276 | 19.459 | 37.977 | 87.792 | 83.224 | 61.08
| 13.04 | 40.2 | 84.626 | 66.187 | 25.1 | 54.469 | 49.182 | 76.8 | 29.441 | 36.7 | 87.697 | 79.188 | 102.2 | 107.5 | 67.16 | 61.386 | 32.737 | 74.034 | 25.779 | 13.943 | 44.069 | 53.015 | 25.779 | 132.12 | 58.257 | 93.783 | 56.313 | 52.5 | 101.416 | 70.648 | 42.692 | 64.672 | 56.826 | 12.111 | 25.258 | 78.98 | 58.327 | 66.132
| 13.06 | 55 | 82.441 | 49.577 | 25.15 | 46.553 | 33.915 | 52.4 | 37.566 | 39 | 69.312 | 56.095 | 64.9 | 87.1 | 72.915 | 50.701 | 48.203 | 56.429 | 15.618 | 32.417 | 72.966 | 98.299 | 15.618 | 100.922 | 48.423 | 67.97 | 61.707 | 41.4 | 85.876 | 54.991 | 36.776 | 52.333 | 42.619 | 15.5 | 46.809 | 99.421 | 19.648 | 77.538
| 13.08 | 42.1 | 117.094 | 42.184 | 25.2 | 91.265 | 71.264 | 109.1 | 51.857 | 43.2 | 61.755 | 17.812 | 29.9 | 41.9 | 74.769 | 21.083 | 39.915 | 47.196 | 37.418 | 35.006 | 59.663 | 92.639 | 37.418 | 54.455 | 51.945 | 73.655 | 70.453 | 34.9 | 72.054 | 45.348 | 33.101 | 55.837 | 33.958 | 31.364 | 56.365 | 107.521 | 24.297 | 65.611
| 13.1 | 52 | 68.464 | 48.802 | 25.25 | 74.407 | 65.83 | 40.5 | 55.571 | 36.1 | 65.748 | 28.503 | 44.9 | 41.6 | 44.525 | 42.133 | 43.229 | 56.646 | 43.787 | 26.227 | 33.765 | 72.108 | 43.787 | 64.32 | 60.636 | 116.202 | 76.509 | 45.6 | 80.852 | 62.695 | 45.151 | 54.455 | 30.687 | 44.235 | 67.125 | 118.376 | 42.19 | 59.942
| 13.12 | 86.4 | 115.103 | 41.392 | 25.3 | 44.579 | 26.944 | 99.8 | 47.881 | 15.2 | 45.391 | 53.219 | 34.9 | 68.9 | 39.125 | 88.941 | 65.16 | 83.477 | 47.701 | 46.775 | 44.802 | 75.013 | 47.701 | 76.841 | 76.608 | 131.714 | 83.857 | 57.5 | 82.594 | 75.339 | 56.729 | 47.154 | 42.821 | 48.855 | 60.243 | 121.229 | 31.967 | 95.182
| 13.14 | 87.5 | 73.449 | 69.518 | 25.35 | 76.018 | 122.07 | 117.3 | 48.217 | 0 | 19.126 | 68.623 | 18.2 | 84 | 53.662 | 81.783 | 57.372 | 96.888 | 75.856 | 45.487 | 73.029 | 114.058 | 75.856 | 48.467 | 78.818 | 101.201 | 92.868 | 49.8 | 85.95 | 77.409 | 43.524 | 42.472 | 72.402 | 36.723 | 36.065 | 100.014 | 17.298 | 87.028
| 13.16 | 51.3 | 100.301 | 43.946 | 25.4 | 99.165 | 88.706 | 110.6 | 78.132 | 9.8 | 22.561 | 90.939 | 43.6 | 74.1 | 77.996 | 65.458 | 29.826 | 67.314 | 72.411 | 38.026 | 70.28 | 110.303 | 72.411 | 43.016 | 78.985 | 67.424 | 73.39 | 28.2 | 91.411 | 84.695 | 49.906 | 20.447 | 107.616 | 30.124 | 46.378 | 69.397 | 21.339 | 50.806
| 13.18 | 34.7 | 66.469 | 78.077 | 25.45 | 90.576 | 100.632 | 101.1 | 98.281 | 34.3 | 54.838 | 104.203 | 51.3 | 73.8 | 106.137 | 77.808 | 35.974 | 55.694 | 40.706 | 51.979 | 49.302 | 41.313 | 40.706 | 67.484 | 103.261 | 60.108 | 48.494 | 30.1 | 70.94 | 110.175 | 82.217 | 14.692 | 132.392 | 38.493 | 59.674 | 64.062 | 22.134 | 58.824
| 13.2 | 50.1 | 112.309 | 149.284 | 25.5 | 55.131 | 132.9 | 105.2 | 99.294 | 49.2 | 75.073 | 92.904 | 34.9 | 82.8 | 110.615 | 78.939 | 65.267 | 77.753 | 49.877 | 63.423 | 41.039 | 27.981 | 49.877 | 62.501 | 104.663 | 60.435 | 52.807 | 72.6 | 59.039 | 109.103 | 80.997 | 43.766 | 130.251 | 48.092 | 55.916 | 93.042 | 30.648 | 70.776
| 13.22 | 70 | 47.151 | 73.172 | 25.55 | 36.002 | 129.033 | 163.6 | 96.722 | 53.4 | 62.161 | 79.68 | 43.7 | 76.5 | 86.353 | 60.446 | 59.29 | 54.919 | 88.674 | 69.965 | 43.503 | 47.531 | 88.674 | 43.136 | 71.308 | 62.507 | 51.725 | 85.3 | 73.916 | 81.249 | 68.672 | 63.071 | 95.29 | 51.632 | 50.686 | 113.269 | 47.79 | 57.242
| 13.24 | 79.3 | 103.445 | 113.884 | 25.6 | 57.476 | 134.927 | 123.8 | 69.777 | 51.6 | 63.105 | 78.827 | 66.3 | 86.5 | 89.097 | 54.473 | 36.71 | 35.859 | 94.723 | 68.072 | 61.158 | 37.911 | 94.723 | 55.701 | 57.822 | 72.895 | 46.116 | 69.8 | 91.412 | 71.877 | 63.057 | 61.918 | 55.437 | 42.528 | 49.161 | 105.187 | 39.151 | 52.647
| 13.26 | 95.2 | 98.25 | 71.064 | 25.65 | 78.762 | 57.487 | 123.3 | 41.813 | 50.9 | 76.298 | 82.818 | 76.9 | 100.7 | 121.348 | 56.515 | 40.218 | 49.265 | 84.818 | 63.924 | 71.867 | 42.736 | 84.818 | 79.295 | 74.259 | 75.372 | 42.652 | 102.5 | 105.889 | 52.849 | 52.828 | 57.619 | 49.719 | 44.578 | 49.135 | 91.443 | 29.034 | 57.763
| 13.28 | 126.2 | 118.995 | 94.386 | 25.7 | 105.009 | 62.409 | 126.2 | 60.494 | 58.5 | 86.058 | 86.287 | 75.9 | 90.9 | 83.038 | 45.157 | 51.674 | 51.758 | 84.169 | 73.122 | 65.297 | 38.995 | 84.169 | 67.805 | 93.074 | 77.632 | 47.143 | 125.2 | 111.854 | 34.683 | 55.103 | 48.662 | 72.512 | 50.384 | 51.209 | 70.602 | 50.582 | 55.629
| 13.3 | 132.8 | 69.177 | 105.561 | 25.75 | 89.181 | 70.738 | 100.4 | 99.555 | 65.4 | 83.9 | 73.426 | 54.9 | 64.4 | 31.014 | 46.868 | 49.631 | 65.317 | 88.881 | 74.361 | 44.689 | 17.5 | 88.881 | 50.581 | 91.76 | 88.328 | 62.103 | 77.7 | 105.166 | 32.013 | 56.636 | 28.761 | 82.092 | 40.325 | 70.234 | 59.914 | 65.191 | 56.898
| 13.32 | 110.6 | 90.121 | 119.725 | 25.8 | 97.301 | 68.465 | 143.9 | 80.893 | 62 | 58.792 | 40.831 | 26.7 | 43 | 43.053 | 47.948 | 58.677 | 53.879 | 84.966 | 52.267 | 26.933 | 20.274 | 84.966 | 46.491 | 86.09 | 82.288 | 68.12 | 53.6 | 102.993 | 37.296 | 38.775 | 19.999 | 73.02 | 33.308 | 92.148 | 62.552 | 43.283 | 42.241
| 13.34 | 61.4 | 83.217 | 104.845 | 25.85 | 99.773 | 74.463 | 121.7 | 30.336 | 52.4 | 40.056 | 23.148 | 25.2 | 51.8 | 63.68 | 23.006 | 64.674 | 27.995 | 54.388 | 32.74 | 10.666 | 44.518 | 54.388 | 43.381 | 65.41 | 72.213 | 50.486 | 76.5 | 96.234 | 48.517 | 22.149 | 32.771 | 72.638 | 36.294 | 98.823 | 38.398 | 35.474 | 26.646
| 13.36 | 33.4 | 84.313 | 88.533 | 25.9 | 45.384 | 82.5 | 141.9 | 32.721 | 40.3 | 43.075 | 44.662 | 39.3 | 54 | 58.788 | 26.768 | 50.971 | 37.408 | 36.413 | 45.372 | 0.05 | 42.726 | 36.413 | 40.734 | 32.689 | 64.714 | 21.622 | 72 | 63.654 | 39.459 | 20.649 | 33.873 | 69.608 | 56.487 | 70.378 | 23.183 | 56.222 | 52.741
| 13.38 | 51.3 | 67.805 | 64.545 | 25.95 | 57.172 | 55.195 | 131.2 | 65.87 | 37.1 | 36.021 | 54.778 | 57.2 | 54.2 | 48.973 | 70.234 | 36.657 | 34.396 | 60.093 | 62.74 | 37.076 | 30.828 | 60.093 | 26.16 | 32.716 | 45.409 | 21.691 | 53.5 | 38.108 | 31.735 | 35.936 | 14.708 | 59.861 | 69.839 | 31.908 | 37.801 | 63.835 | 56.546
| 13.4 | 42.5 | 88.095 | 111.212 | 26 | 60.292 | 72.904 | 84.7 | 61.477 | 57.8 | 19.643 | 34.763 | 81.5 | 95.1 | 54.519 | 91.626 | 27.638 | 29.328 | 80.471 | 51.187 | 67.707 | 39.404 | 80.471 | 52.464 | 42.135 | 57.148 | 36.884 | 43.4 | 43.159 | 60.874 | 64.306 | 18.852 | 56.546 | 51.807 | 35.286 | 46.255 | 56.925 | 23.033
| 13.42 | 26.4 | 99.398 | 112.271 | 26.05 | 93.001 | 124.704 | 142.8 | 14.665 | 88 | 12.159 | 55.41 | 73.6 | 124.6 | 59.162 | 72.162 | 28.701 | 55.669 | 74.695 | 33.696 | 78.208 | 53.695 | 74.695 | 75.919 | 27.223 | 92.369 | 50.005 | 40.9 | 57.721 | 83.547 | 65.465 | 45.864 | 47.526 | 40.875 | 43.357 | 45.391 | 45.681 | 18.444
| 13.44 | 49.4 | 98.019 | 75.502 | 26.1 | 50.851 | 61.584 | 62 | 0 | 88.8 | 5.377 | 65.058 | 40.4 | 117.7 | 47.647 | 52.787 | 34.429 | 39.845 | 50.539 | 31.964 | 100.249 | 72.457 | 50.539 | 26.874 | 22.722 | 74.293 | 52.759 | 49.3 | 65.976 | 60.47 | 35.572 | 54.604 | 38.787 | 55.313 | 29.335 | 68.773 | 44.975 | 19.269
| 13.46 | 45.7 | 113.264 | 83.662 | 26.15 | 53.895 | 62.528 | 92.1 | 22.923 | 54.3 | 28.206 | 52.861 | 36.7 | 106.7 | 32.538 | 48.767 | 60.454 | 18.09 | 33.92 | 29.075 | 81.401 | 66.696 | 33.92 | 10.42 | 23.448 | 52.435 | 48.537 | 57.5 | 57.462 | 37.583 | 12.323 | 40.478 | 50.284 | 55.343 | 35.978 | 98.525 | 56.469 | 8.903
| 13.48 | 27.3 | 124.374 | 107.338 | 26.2 | 31.072 | 111.613 | 98.9 | 33.972 | 25.4 | 51.36 | 89.201 | 51.1 | 86 | 35.46 | 64.111 | 77.941 | 49.966 | 51.684 | 24.597 | 59.57 | 57.947 | 51.684 | 34.847 | 5.393 | 74.939 | 64.084 | 68.1 | 64.009 | 49.42 | 18.731 | 32.963 | 57.372 | 41.471 | 63.22 | 86.643 | 61.271 | 17.87
| 13.5 | 80.8 | 128.37 | 174.073 | 26.25 | 97.785 | 88.198 | 105.2 | 53.181 | 23.3 | 31.323 | 122.142 | 47.5 | 64 | 41.075 | 105.166 | 55.247 | 59.363 | 74.774 | 57.908 | 69.678 | 69.149 | 74.774 | 35.309 | 16.853 | 69.932 | 88.504 | 84 | 96.651 | 72.264 | 53.079 | 34.383 | 37.508 | 53.48 | 77.889 | 59.262 | 62.593 | 40.257
| 13.52 | 122.1 | 184.906 | 201.858 | 26.3 | 82.552 | 105.156 | 197 | 73.872 | 27.9 | 32.259 | 119.127 | 39 | 66.2 | 28.277 | 113.743 | 46.537 | 44.573 | 73.524 | 80.37 | 51.093 | 61.846 | 73.524 | 27.756 | 35.566 | 54.56 | 91.778 | 92.9 | 90.368 | 77.434 | 75.833 | 40.57 | 35.301 | 69.671 | 68.863 | 69.944 | 50.186 | 59.498
| 13.54 | 90.9 | 277.809 | 278.989 | 26.35 | 67.223 | 168.257 | 161.3 | 72.278 | 32.8 | 59.189 | 93.455 | 48.3 | 70 | 36.797 | 98.215 | 65.154 | 31.191 | 40.969 | 49.525 | 43.759 | 47.109 | 40.969 | 32.975 | 37.51 | 65.56 | 76.625 | 76.2 | 63.786 | 66.151 | 55.892 | 62.401 | 44.184 | 73.703 | 58.311 | 85.537 | 37.035 | 71.656
| 13.56 | 75.3 | 424.445 | 399.604 | 26.4 | 202.8 | 236.447 | 458.1 | 76.995 | 47.3 | 43.552 | 74.735 | 56.7 | 58.9 | 54.053 | 101.734 | 68.684 | 35.967 | 13.941 | 44.188 | 82.155 | 60.231 | 13.941 | 42.36 | 49.756 | 70.574 | 64.684 | 66.1 | 65.42 | 60.718 | 47.107 | 57.749 | 41.308 | 69.119 | 70.345 | 53.997 | 64.77 | 50.025
| 13.58 | 73.1 | 745.813 | 719.689 | 26.45 | 281.944 | 414.621 | 859.4 | 74.146 | 51.9 | 23.289 | 62.641 | 63.7 | 65.6 | 51.925 | 65.29 | 66.998 | 53.23 | 20.521 | 58.608 | 98.153 | 85.924 | 20.521 | 49.25 | 66.575 | 69.276 | 49.326 | 86.5 | 66.029 | 59.487 | 70.993 | 58.485 | 71.743 | 54.763 | 79.752 | 42.827 | 103.802 | 19.119
| 13.6 | 67.3 | 1101.519 | 1144.144 | 26.5 | 484.344 | 695.999 | 1241.9 | 60.835 | 33.7 | 37.74 | 65.411 | 72.4 | 84.2 | 71.185 | 27.904 | 54.495 | 62.331 | 31.058 | 50.71 | 84.045 | 82.569 | 31.058 | 67.834 | 55.066 | 66.444 | 45.31 | 81 | 68.903 | 57.86 | 80.59 | 97.239 | 96.216 | 45.645 | 68.048 | 72.535 | 97.502 | 30.868
| 13.62 | 69.5 | 1522.126 | 1529.772 | 26.55 | 615.021 | 934.603 | 1543.7 | 57.254 | 25.8 | 55.251 | 97.336 | 60 | 81.9 | 107.243 | 38.303 | 44.779 | 72.73 | 46.388 | 51.021 | 74.74 | 68.533 | 46.388 | 88.164 | 37.939 | 71.935 | 44.304 | 51.9 | 76.323 | 66.571 | 84.312 | 98.782 | 68.235 | 36.352 | 57.818 | 97.218 | 73.213 | 37.638
| 13.64 | 65.3 | 1822.586 | 1778.322 | 26.6 | 721.979 | 1226.755 | 1942.9 | 50.346 | 38.4 | 73.048 | 93.199 | 44.7 | 72.4 | 107.016 | 25.492 | 78.692 | 59.061 | 70.132 | 62.494 | 57.947 | 71.001 | 70.132 | 84.136 | 74.238 | 80.988 | 28.479 | 38 | 66.677 | 56.302 | 76.615 | 71.126 | 46.872 | 38.721 | 50.014 | 109.871 | 67.041 | 24.978
| 13.66 | 74.7 | 1841.306 | 1961.355 | 26.65 | 784.302 | 1269.987 | 1875.5 | 55.266 | 39.5 | 90.094 | 59.839 | 59.8 | 87.1 | 58.889 | 16.315 | 88.775 | 50.566 | 77.958 | 56.164 | 61.936 | 69.878 | 77.958 | 77.497 | 104.918 | 75.27 | 43.105 | 38.9 | 56.551 | 39.592 | 45.624 | 77.699 | 51.952 | 42.969 | 54.089 | 101.306 | 64.234 | 24.086
| 13.68 | 77.9 | 1646.227 | 1829.938 | 26.7 | 725.157 | 1136.849 | 1666.9 | 71.699 | 30 | 113.279 | 56.641 | 83.7 | 98.6 | 21.68 | 49.448 | 49.33 | 56.311 | 81.355 | 32.525 | 83.2 | 53.406 | 81.355 | 70.67 | 84.288 | 74.91 | 64.72 | 46.1 | 47.356 | 41.966 | 46.728 | 97.235 | 70.393 | 41.176 | 80.048 | 79.322 | 59.858 | 23.843
| 13.7 | 56.6 | 1266.7 | 1347.574 | 26.75 | 537.505 | 857.103 | 1331.6 | 62.143 | 35.5 | 112.581 | 67.595 | 77.6 | 72.4 | 42.53 | 72.036 | 33.927 | 47.761 | 76.297 | 37.365 | 65.328 | 37.55 | 76.297 | 37.808 | 88.602 | 70.489 | 67.198 | 36.2 | 45 | 30.062 | 74.933 | 84.066 | 86.547 | 63.016 | 93.802 | 53.802 | 60.003 | 25.002
| 13.72 | 34.3 | 840.523 | 872.381 | 26.8 | 386.075 | 599.838 | 943.6 | 48.044 | 46.4 | 71.614 | 71.51 | 71.2 | 60.9 | 61.645 | 58.056 | 50.798 | 41.539 | 45.773 | 53.594 | 33.707 | 39.49 | 45.773 | 24.998 | 100.538 | 58.685 | 75.67 | 31 | 45.546 | 25.863 | 76.668 | 85.899 | 78.046 | 55.363 | 81.285 | 39.153 | 69.952 | 34.551
| 13.74 | 49.9 | 522.678 | 534.022 | 26.85 | 227.461 | 369.053 | 546.2 | 53.366 | 46.2 | 60.922 | 66.03 | 78.8 | 81.3 | 61.593 | 32.426 | 60.396 | 43.268 | 47.33 | 40.436 | 42.717 | 40.612 | 47.33 | 55.388 | 73.169 | 65.88 | 86.698 | 48.5 | 45.179 | 39.452 | 82.295 | 119.133 | 77.393 | 32.197 | 76.172 | 46.508 | 101.721 | 36.865
| 13.76 | 94.6 | 317.289 | 328.586 | 26.9 | 157.292 | 271.618 | 317.2 | 67.508 | 47.5 | 72.794 | 60.135 | 74.7 | 79.1 | 58.121 | 15.428 | 54.705 | 60.9 | 64.969 | 25.118 | 76.681 | 49.753 | 64.969 | 86.819 | 73.885 | 71.679 | 112.935 | 53.9 | 59.268 | 48.82 | 99.64 | 108.028 | 83.805 | 46.913 | 92.192 | 53.384 | 117.714 | 45.606
| 13.78 | 92.3 | 180.466 | 174.705 | 26.95 | 124.662 | 190.545 | 225 | 74.574 | 57.1 | 72.56 | 65.217 | 62.1 | 54.3 | 42.195 | 30.385 | 44.48 | 83.153 | 50.364 | 29.992 | 67.824 | 62.698 | 50.364 | 79.288 | 93.798 | 56.433 | 120.064 | 37.9 | 65.549 | 40.082 | 96.528 | 74.881 | 62.583 | 58.692 | 105.775 | 65.162 | 100.383 | 71.864
| 13.8 | 66.5 | 164.666 | 129.956 | 27 | 109.157 | 154.571 | 183.8 | 58.27 | 64.1 | 88.994 | 67.726 | 52.3 | 58.9 | 50.429 | 82.524 | 40.517 | 74.65 | 45.735 | 27.392 | 64.349 | 56.373 | 45.735 | 59.867 | 100.237 | 48.554 | 84.488 | 29.9 | 59.505 | 20.435 | 80.759 | 57.188 | 45.449 | 68.362 | 121.057 | 83.287 | 101.629 | 72.092
| 13.82 | 66.8 | 119.871 | 103.966 | 27.05 | 102.993 | 148.004 | 165.7 | 45.945 | 64.9 | 114.139 | 75.129 | 52.5 | 77.8 | 45.375 | 108.767 | 41.685 | 69.818 | 54.697 | 12.162 | 99.72 | 61.354 | 54.697 | 45.212 | 96.484 | 67.18 | 75.462 | 37.8 | 63.045 | 23.462 | 90.512 | 35.437 | 64.299 | 54.584 | 132.687 | 86.05 | 97.255 | 77.101
| 13.84 | 73.3 | 152.431 | 140.5 | 27.1 | 84.307 | 84.729 | 101.9 | 67.237 | 68.5 | 106.364 | 66.195 | 62.5 | 65.1 | 25.823 | 88.582 | 50.924 | 77.041 | 64.825 | 24.146 | 112.301 | 56.478 | 64.825 | 39.006 | 61.645 | 76.113 | 100.77 | 60 | 58.769 | 44.515 | 140.443 | 44.932 | 69.304 | 23.79 | 110.314 | 68.002 | 62.316 | 97.226
| 13.86 | 85.8 | 121.195 | 104.455 | 27.15 | 90.17 | 109.087 | 123.5 | 87.175 | 73.9 | 89.104 | 55.299 | 75 | 56.7 | 55.558 | 67.806 | 62.164 | 53.761 | 57.791 | 44.197 | 93.52 | 45.06 | 57.791 | 58.696 | 21.266 | 55.114 | 119.563 | 79.1 | 50.906 | 70.02 | 143.718 | 69.431 | 47.248 | 39.584 | 78.425 | 36.43 | 42.679 | 78.581
| 13.88 | 91 | 88.017 | 70.183 | 27.2 | 64.38 | 56.183 | 85.1 | 92.576 | 64 | 96.828 | 73.45 | 67.2 | 70.8 | 98.845 | 45.262 | 46.049 | 41.76 | 43.371 | 52.224 | 67.412 | 58.32 | 43.371 | 86.232 | 23.647 | 43.592 | 132.916 | 86.4 | 82.499 | 84.48 | 94.871 | 64.964 | 32.562 | 67.499 | 75.201 | 29.706 | 52.468 | 59.608
| 13.9 | 80.5 | 108.679 | 60.727 | 27.25 | 91.228 | 68.153 | 131.5 | 96.143 | 51.7 | 64.18 | 69.237 | 39.5 | 72.8 | 101.23 | 34.264 | 30.065 | 64.377 | 66.429 | 45.792 | 60.694 | 78.779 | 66.429 | 105.239 | 58.926 | 50.796 | 121.293 | 106.8 | 121.105 | 78.924 | 91.641 | 38.196 | 23.93 | 70.296 | 89.753 | 58.202 | 72.841 | 74.897
| 13.92 | 61.5 | 89.278 | 85.063 | 27.3 | 100.228 | 46.466 | 110.4 | 81.625 | 57.1 | 17.502 | 56.11 | 30 | 70.5 | 82.732 | 57.419 | 53.208 | 72.753 | 83.302 | 31.541 | 60.798 | 101.563 | 83.302 | 95.934 | 98.487 | 58.038 | 76.911 | 109.7 | 122.52 | 61.864 | 117.204 | 4.355 | 30.935 | 75.448 | 109.178 | 67.217 | 81.794 | 80.018
| 13.94 | 57.4 | 98.782 | 105.945 | 27.35 | 85.029 | 67.119 | 85.6 | 65.497 | 49.2 | 36.05 | 58.402 | 57 | 69.3 | 84.591 | 77.026 | 70.815 | 59.739 | 71.669 | 41.723 | 51.805 | 94.652 | 71.669 | 70.987 | 122.308 | 73.668 | 56.587 | 86 | 99.199 | 46.928 | 108.746 | 27.589 | 42.793 | 66.73 | 112.535 | 51.552 | 78.775 | 53.769
| 13.96 | 85 | 115.572 | 58.663 | 27.4 | 88.195 | 75.531 | 80.2 | 74.008 | 19.6 | 55.081 | 54.453 | 80.5 | 64.6 | 89.408 | 68.003 | 53.061 | 50.207 | 45.226 | 64.735 | 52.824 | 70.914 | 45.226 | 58.496 | 97.349 | 96.871 | 58.033 | 62.5 | 78.038 | 51.274 | 80.729 | 79.991 | 50.433 | 49.892 | 97.113 | 58.969 | 86.431 | 42.902
| 13.98 | 87.6 | 54.902 | 102.08 | 27.45 | 102.84 | 62.871 | 124.2 | 79.174 | 11.1 | 59.359 | 57.677 | 69.8 | 72.9 | 65.891 | 35.701 | 34.486 | 26.846 | 26.69 | 67.628 | 78.567 | 72.975 | 26.69 | 57.828 | 50.069 | 99.058 | 61.286 | 56 | 75.29 | 62.439 | 60.532 | 76.533 | 60.447 | 52.336 | 86.723 | 72.796 | 80.224 | 34.8
| 14 | 48.4 | 131.341 | 124.585 | 27.5 | 86.064 | 68.752 | 116.3 | 46.576 | 25.9 | 80.047 | 64.172 | 39.5 | 88.7 | 38.155 | 10.832 | 30.886 | 17.681 | 63.33 | 70.691 | 99.828 | 73.473 | 63.33 | 43.69 | 32.803 | 74.435 | 99.885 | 55.8 | 65.104 | 68.518 | 53.825 | 60.851 | 53.02 | 42.799 | 74.19 | 72.459 | 51.224 | 15.439
| 14.02 | 29.3 | 116.024 | 71.122 | 27.55 | 84.113 | 72.52 | 86.2 | 40.364 | 35.8 | 93.8 | 69.316 | 38.2 | 84.8 | 45.626 | 30.986 | 27.77 | 44.451 | 103.704 | 102.887 | 99.019 | 63.932 | 103.704 | 39.555 | 35.373 | 71.544 | 131.258 | 53.3 | 32.14 | 86.264 | 65.307 | 61.19 | 40.502 | 40.083 | 91.793 | 89.138 | 46.901 | 42.576
| 14.04 | 53.9 | 125.717 | 110.386 | 27.6 | 98.531 | 71.851 | 105.1 | 70.18 | 40.8 | 97.016 | 67.464 | 69.7 | 84.9 | 57.452 | 74.261 | 24.526 | 57.005 | 112.917 | 105.119 | 86.98 | 72.123 | 112.917 | 61.817 | 36.601 | 85.545 | 118.919 | 58.2 | 36.354 | 104.121 | 56.741 | 74.945 | 50.981 | 54.144 | 129.597 | 124.235 | 51.348 | 76.323
| 14.06 | 71.1 | 80.246 | 120.275 | 27.65 | 53.922 | 78.893 | 74.9 | 85.854 | 44.2 | 99.195 | 48.227 | 86.2 | 97.8 | 47.738 | 89.716 | 31.644 | 53.021 | 104.813 | 66.571 | 61.96 | 97.024 | 104.813 | 67.01 | 44.544 | 75.735 | 89.784 | 54.3 | 90.448 | 96.212 | 51.126 | 82.631 | 63.144 | 55.822 | 123.757 | 120.433 | 34.622 | 68.522
| 14.08 | 73.6 | 75.453 | 119.44 | 27.7 | 97.291 | 87.903 | 101.1 | 78.852 | 40.4 | 95.228 | 33.941 | 92.6 | 84.7 | 43.983 | 79.354 | 41.882 | 56.968 | 79.164 | 37.14 | 45.57 | 93.411 | 79.164 | 50.157 | 55.695 | 73.397 | 84.123 | 50.3 | 99.181 | 85.796 | 64.529 | 56.079 | 66.947 | 63.71 | 96.178 | 83.248 | 41.969 | 56.168
| 14.1 | 95.8 | 126.422 | 58.957 | 27.75 | 75.706 | 66.38 | 60.3 | 58.449 | 38 | 86.421 | 25.836 | 98.9 | 69.4 | 36.908 | 63.336 | 38.934 | 59.445 | 75.734 | 18.859 | 33.114 | 51.133 | 75.734 | 32.243 | 59.482 | 77.057 | 100.235 | 49.2 | 59.442 | 86.025 | 53.735 | 40.148 | 53.934 | 64.794 | 59.698 | 58.843 | 72.456 | 42.024
| 14.12 | 98.4 | 93.652 | 87.129 | 27.8 | 86.85 | 105.619 | 78.6 | 60.335 | 45.8 | 77.853 | 29.126 | 92.4 | 63.3 | 49.812 | 70.42 | 31.175 | 50.77 | 76.457 | 24.48 | 28.204 | 32.347 | 76.457 | 36.475 | 60.016 | 67.017 | 88.464 | 67.3 | 46.613 | 86.922 | 48.362 | 52.141 | 32.896 | 52.852 | 28.859 | 41.351 | 73.61 | 28.874
| 14.14 | 62.6 | 71.583 | 89.982 | 27.85 | 61.126 | 94.928 | 129 | 73.112 | 54.5 | 64.523 | 45.403 | 56.7 | 68.5 | 66.729 | 88.145 | 28.313 | 43.761 | 58.406 | 67.603 | 49.167 | 45.138 | 58.406 | 49.966 | 60.327 | 65.132 | 69.25 | 95.8 | 51.157 | 86.137 | 45.828 | 85.159 | 39.961 | 50.8 | 33.053 | 32.64 | 78.995 | 20.329
| 14.16 | 39.1 | 78.561 | 91.9 | 27.9 | 82.675 | 90.122 | 84.6 | 73.508 | 57.5 | 56.336 | 56.632 | 27 | 75.6 | 53.322 | 64.368 | 29.935 | 34.976 | 48.476 | 89.106 | 71.364 | 55.24 | 48.476 | 66.19 | 64.137 | 64.048 | 77.056 | 80.5 | 52.07 | 66.403 | 41.785 | 108.215 | 62.701 | 44.736 | 43.38 | 55.934 | 94.303 | 21.745
| 14.18 | 28.6 | 98.525 | 86.782 | 27.95 | 59.119 | 79.618 | 113.3 | 58.785 | 59.3 | 68.561 | 74.322 | 37.4 | 63.3 | 66.471 | 40.391 | 35.001 | 38.058 | 38.747 | 61.62 | 83.647 | 59.814 | 38.747 | 97.504 | 60.386 | 55.71 | 97.535 | 57.5 | 60.388 | 55.942 | 54.911 | 78.609 | 77.735 | 40.24 | 49.98 | 75.756 | 80.224 | 56.692
| 14.2 | 15.2 | 86.236 | 87.322 | 28 | 96.306 | 91.199 | 90.4 | 59.057 | 61.8 | 83.421 | 80.35 | 44.1 | 63.2 | 84.631 | 32.863 | 39.589 | 52.333 | 52.024 | 39.81 | 74.157 | 60.225 | 52.024 | 108.834 | 41.776 | 55.726 | 85.648 | 72.8 | 83.212 | 59.132 | 52.345 | 50.945 | 61.85 | 41.604 | 52.915 | 64.162 | 68.138 | 75.547
| 14.22 | 14.1 | 120.308 | 95.312 | 28.05 | 94.215 | 106.033 | 86.9 | 71.044 | 66.7 | 85.581 | 69.444 | 40.3 | 64.5 | 79.743 | 38.547 | 71.622 | 37.654 | 77.788 | 54.006 | 76.363 | 55.389 | 77.788 | 95.882 | 37.139 | 64.419 | 53.124 | 107.1 | 100.446 | 53.986 | 42.363 | 70.669 | 43.093 | 39.102 | 46.746 | 71.072 | 74.987 | 59.817
| 14.24 | 24.1 | 131.563 | 89.768 | 28.1 | 97.728 | 91.648 | 135.1 | 65.336 | 72.2 | 84.645 | 75.268 | 42.3 | 65.6 | 64.601 | 80.064 | 106.05 | 18.839 | 56.42 | 63.528 | 86.013 | 60.293 | 56.42 | 88.914 | 68.94 | 62.225 | 54.437 | 117.3 | 78.902 | 66.119 | 48.1 | 95.238 | 50.81 | 47.584 | 36.065 | 81.387 | 79.181 | 43.561
| 14.26 | 49 | 155.555 | 102.542 | 28.15 | 141.313 | 138.014 | 191.5 | 81.147 | 68.5 | 67.083 | 81.72 | 62 | 81.9 | 38.407 | 76.822 | 85.802 | 32.606 | 36.111 | 46.731 | 48.759 | 79.977 | 36.111 | 97.293 | 93.263 | 70.328 | 74.568 | 112.2 | 59.872 | 59.159 | 56.506 | 90.319 | 72.72 | 69.663 | 25.629 | 71.591 | 76.976 | 43.352
| 14.28 | 85.3 | 162.305 | 122.744 | 28.2 | 162.33 | 189.91 | 246 | 124.817 | 58.2 | 43.798 | 89.412 | 96.3 | 82.9 | 50.494 | 40.179 | 73.307 | 56.405 | 49.976 | 32.532 | 41.781 | 80.591 | 49.976 | 101.307 | 76.524 | 74.466 | 90.664 | 114.9 | 71.227 | 26.341 | 75.739 | 71.897 | 103.706 | 76.558 | 12.486 | 79.193 | 76.898 | 65.961
| 14.3 | 70.8 | 191.476 | 183.463 | 28.25 | 221.626 | 220.45 | 303.2 | 120.292 | 56.1 | 39.22 | 105.484 | 89.3 | 73.9 | 80.354 | 54.465 | 87.244 | 60.227 | 71.805 | 38.632 | 54.819 | 65.104 | 71.805 | 96.942 | 68.677 | 66.758 | 110.25 | 82.7 | 86.115 | 32.167 | 85.994 | 63.199 | 104.376 | 58.477 | 14.8 | 103.328 | 65.853 | 74.081
| 14.32 | 15.3 | 283.206 | 198.662 | 28.3 | 309.424 | 289.183 | 333 | 79.132 | 63.2 | 40.126 | 107.241 | 49.6 | 72.7 | 75.057 | 80.132 | 76.673 | 42.244 | 90.078 | 65.503 | 58.653 | 50.264 | 90.078 | 91.471 | 87.179 | 80.08 | 108.6 | 60 | 95.999 | 63.602 | 66.24 | 78 | 81.435 | 54.963 | 65.016 | 97.943 | 33.744 | 62.445
| 14.34 | 41.3 | 300.696 | 151.127 | 28.35 | 320.724 | 283.109 | 348.5 | 68.437 | 70 | 35.789 | 95.585 | 40.4 | 78.3 | 64.288 | 96.321 | 57.165 | 33.765 | 68.823 | 77.23 | 87.234 | 34.545 | 68.823 | 74.361 | 74.94 | 78.719 | 86.46 | 73.5 | 81.961 | 80.662 | 58.424 | 98.057 | 68.597 | 61.193 | 100.158 | 64.671 | 16.898 | 50.667
| 14.36 | 93.5 | 222.879 | 179.729 | 28.4 | 310.669 | 310.522 | 325.2 | 69.531 | 71.9 | 39.793 | 84.544 | 75.4 | 100.6 | 62.526 | 114.27 | 44.094 | 36.159 | 46.558 | 74.029 | 78.592 | 39.43 | 46.558 | 71.93 | 36.812 | 66.842 | 78.896 | 69.1 | 65.507 | 77.345 | 64.616 | 94.115 | 69.445 | 53.841 | 84.437 | 60.806 | 33.31 | 48.753
| 14.38 | 77.5 | 222.98 | 138.001 | 28.45 | 284.464 | 222.803 | 288.9 | 61.957 | 65.5 | 59.025 | 80.228 | 94.5 | 114.5 | 64.097 | 125.12 | 47.302 | 28.772 | 61.302 | 64.54 | 60.086 | 54.29 | 61.302 | 79.165 | 30.97 | 66.685 | 81.111 | 60.1 | 63.112 | 70.799 | 61.458 | 80.837 | 91.147 | 69.15 | 69.679 | 70.249 | 38.858 | 60.946
| 14.4 | 79.9 | 156.224 | 93.588 | 28.5 | 234.416 | 238.28 | 195.8 | 51.301 | 56.4 | 82.529 | 80.334 | 63 | 116.6 | 62.404 | 138.346 | 67.432 | 54.657 | 74.202 | 61.85 | 70.569 | 65.342 | 74.202 | 78.598 | 56.605 | 92.181 | 106.204 | 88.2 | 58.441 | 83.741 | 59.187 | 76.05 | 118.505 | 88.564 | 67.321 | 82.642 | 45.637 | 73.695
| 14.42 | 130.5 | 103.728 | 68.169 | 28.55 | 174.126 | 118.799 | 133.5 | 40.128 | 60.2 | 91.035 | 81.183 | 41.8 | 140.6 | 65.465 | 136.395 | 87.736 | 91.071 | 84.471 | 77.926 | 97.545 | 72.2 | 84.471 | 76.672 | 66.15 | 109.78 | 118.458 | 124.4 | 71.063 | 103.625 | 70.187 | 68.772 | 131.057 | 83.728 | 80.441 | 94.182 | 84.283 | 66.923
| 14.44 | 155.3 | 85.491 | 40.229 | 28.6 | 130.386 | 69.571 | 94.3 | 26.841 | 72.8 | 63.843 | 68.66 | 59.6 | 153 | 63.729 | 101.539 | 101.455 | 89.559 | 81.717 | 71.977 | 121.109 | 68.308 | 81.717 | 58.096 | 65.388 | 75 | 96.45 | 116.5 | 105.654 | 110.609 | 63.651 | 53.104 | 105.496 | 80.786 | 97.166 | 69.189 | 88.06 | 33.256
| 14.46 | 108.8 | 40.411 | 40.073 | 28.65 | 69.542 | 66.458 | 42.8 | 37.054 | 75.1 | 41.5 | 44.21 | 81.5 | 130.4 | 38.668 | 76.055 | 89.605 | 82.805 | 80.282 | 65.214 | 100.48 | 96.557 | 80.282 | 64.024 | 78.7 | 67.181 | 111.469 | 111.8 | 126.773 | 117.262 | 34.487 | 67.358 | 60.378 | 73.445 | 101.016 | 40.493 | 59.875 | 16.719
| 14.48 | 55.8 | 51.683 | 47.586 | 28.7 | 77.158 | 74.349 | 0 | 55.168 | 67.2 | 50.739 | 43.493 | 79.1 | 110.4 | 21.473 | 87.441 | 69.116 | 69.95 | 83.507 | 83.253 | 49.992 | 100.059 | 83.507 | 83.651 | 79.185 | 90.951 | 116.158 | 118.1 | 117.47 | 114.936 | 48.248 | 83.886 | 54.508 | 58.931 | 84.453 | 51.068 | 48.534 | 31.076
| 14.5 | 28.9 | 61.855 | 39.636 | 28.75 | 91.853 | 49.328 | 29 | 45.489 | 62.8 | 55.934 | 52.534 | 60 | 109.5 | 18.704 | 113.446 | 80.647 | 65.021 | 67.706 | 81.35 | 47.313 | 47.674 | 67.706 | 70.92 | 103.433 | 83.6 | 61.2 | 98.6 | 107.521 | 82.11 | 44.673 | 67.651 | 52.341 | 57.554 | 61.046 | 86.868 | 57.411 | 43.37
| 14.52 | 19.9 | 69.409 | 33.066 | 28.8 | 84.258 | 43.587 | 25.8 | 45.032 | 65.2 | 55.589 | 56.984 | 58.4 | 112.3 | 20.354 | 116.827 | 101.449 | 75.419 | 67.062 | 61.838 | 103.319 | 46.183 | 67.062 | 69.428 | 123.549 | 63.667 | 39.978 | 78.2 | 96.55 | 68.584 | 11.765 | 62.95 | 38.414 | 77.912 | 67.268 | 86.283 | 81.434 | 49.954
| 14.54 | 55.1 | 58.272 | 52.533 | 28.85 | 23.704 | 28.323 | 59.6 | 70.181 | 60.4 | 73.012 | 88.529 | 80.8 | 97.3 | 25.886 | 120.638 | 107.076 | 87.509 | 84.392 | 65.732 | 139.985 | 68.715 | 84.392 | 79.567 | 81.495 | 76.92 | 66.007 | 73.9 | 68.972 | 99.239 | 35.439 | 60.113 | 56.614 | 97.423 | 78.514 | 81.102 | 70.548 | 49.076
| 14.56 | 84.9 | 38.174 | 24.543 | 28.9 | 40.031 | 37.862 | 16.5 | 82.99 | 42.6 | 89.063 | 124.467 | 79.3 | 73.7 | 42.736 | 139.721 | 101.347 | 105.971 | 91.705 | 72.113 | 109.243 | 68.395 | 91.705 | 87.182 | 73.159 | 123.384 | 77.164 | 65.3 | 49.78 | 114.366 | 52.734 | 52.377 | 64.846 | 75.077 | 76.491 | 106.305 | 60.033 | 33.885
| 14.58 | 77.4 | 58.367 | 7.959 | 28.95 | 60.401 | 47.165 | 48.3 | 77.129 | 37.3 | 66.346 | 115.143 | 51.8 | 87.4 | 70.617 | 136.35 | 100.135 | 107.938 | 98.003 | 69.87 | 56.494 | 67.001 | 98.003 | 99.981 | 103.459 | 125.559 | 64.715 | 47.9 | 49.494 | 100.79 | 46.935 | 75.01 | 65.899 | 45.085 | 75.244 | 110.539 | 78.402 | 23.045
| 14.6 | 73.2 | 39.019 | 6.996 | 29 | 30.308 | 61.326 | 49.2 | 85.575 | 52.2 | 46.735 | 80.782 | 69.5 | 102.3 | 81.212 | 146.559 | 113.812 | 94.952 | 102.068 | 86.674 | 52.73 | 71.361 | 102.068 | 102.472 | 108.217 | 83.461 | 57.651 | 44.5 | 58.213 | 100.544 | 58.915 | 108.631 | 84.598 | 55.019 | 66.772 | 102.452 | 64.998 | 30.744
| 14.62 | 80.5 | 30.843 | 33.223 | 29.05 | 90.406 | 35.018 | 34 | 93.494 | 62.8 | 77.362 | 75.252 | 99.7 | 88.1 | 79.406 | 159.21 | 113.572 | 89.818 | 72.333 | 91.422 | 59.236 | 86.971 | 72.333 | 95.938 | 115.183 | 72.141 | 73.329 | 56.5 | 61.36 | 103.386 | 67.155 | 97.943 | 80.506 | 57.438 | 53.014 | 98.835 | 59.799 | 53.637
| 14.64 | 70.9 | 19.221 | 33.122 | 29.1 | 53.973 | 42.78 | 62.5 | 79.845 | 59.5 | 95.09 | 89.174 | 85.6 | 96.8 | 79.366 | 130.744 | 85.362 | 97.045 | 52.992 | 69.216 | 59.168 | 81.382 | 52.992 | 91.633 | 116.225 | 94.078 | 77.562 | 59 | 55.469 | 86.95 | 56.9 | 68.583 | 59.544 | 36.678 | 71.738 | 97.861 | 90.635 | 75.817
| 14.66 | 44.7 | 22.256 | 16.474 | 29.15 | 51.356 | 45.414 | 67.3 | 56.378 | 47.3 | 83.88 | 97.832 | 62.4 | 109.7 | 80.588 | 106.469 | 70.925 | 106.772 | 59.47 | 72.074 | 80.78 | 46.933 | 59.47 | 87.795 | 99.266 | 109.512 | 58.456 | 34.1 | 70.435 | 96.052 | 37.109 | 68.681 | 48.527 | 34.647 | 86.428 | 88.207 | 104.464 | 72.234
| 14.68 | 32.9 | 45.015 | 35.117 | 29.2 | 48.791 | 54.968 | 49.9 | 40.994 | 37.5 | 84.312 | 87.837 | 37.3 | 108.1 | 77.981 | 102.222 | 86.421 | 88.599 | 52.973 | 88.391 | 88.677 | 23.261 | 52.973 | 74.399 | 66.913 | 89.929 | 43.606 | 16.5 | 90.053 | 138.636 | 27.649 | 57.399 | 36.99 | 48.37 | 53.185 | 65.62 | 87.311 | 43.894
| 14.7 | 36.9 | 39.46 | 21.773 | 29.25 | 98.214 | 102.829 | 94.2 | 38.72 | 42.5 | 101.951 | 79.467 | 26.8 | 117.2 | 45.297 | 90.854 | 100.921 | 63.96 | 59.787 | 69.946 | 68.419 | 43.423 | 59.787 | 59.845 | 48.419 | 72.507 | 43.792 | 46.6 | 64.411 | 142.8 | 24.642 | 41.228 | 36.37 | 60.629 | 27.395 | 57.228 | 66.504 | 54.094
| 14.72 | 46.9 | 41.94 | 51.976 | 29.3 | 131.325 | 136.507 | 70.6 | 43.569 | 54.6 | 117.472 | 93.46 | 39.6 | 118.7 | 35.451 | 74.181 | 98.561 | 79.974 | 75.308 | 58.233 | 67.305 | 79.185 | 75.308 | 57.986 | 65.641 | 70.955 | 63.292 | 93.3 | 35.312 | 105.704 | 33.489 | 67.184 | 56.954 | 69.904 | 15.967 | 59.301 | 68.327 | 89.926
| 14.74 | 71.9 | 69.785 | 28.126 | 29.35 | 145.771 | 169.935 | 106.4 | 68.109 | 55.9 | 81.253 | 90.569 | 45.1 | 100.1 | 58.901 | 66.691 | 79.37 | 89.652 | 79.807 | 67.913 | 91.382 | 79.775 | 79.807 | 52.119 | 71.676 | 54.771 | 88.119 | 106.8 | 48.586 | 76.218 | 36.026 | 81.523 | 56.528 | 78.044 | 20.323 | 70.288 | 84.586 | 72.947
| 14.76 | 95.6 | 75.506 | 3.819 | 29.4 | 174.52 | 185.514 | 102.8 | 88.398 | 49.2 | 58.112 | 69.583 | 50.6 | 95.2 | 51.571 | 81.875 | 75.691 | 80.974 | 81.799 | 72.455 | 97.334 | 79.688 | 81.799 | 56.494 | 85.432 | 65.694 | 89.786 | 105.5 | 89.113 | 63.338 | 38.003 | 74.278 | 41.303 | 84.606 | 44.695 | 84.258 | 84.57 | 35.688
| 14.78 | 95.2 | 80.713 | 66.832 | 29.45 | 130.519 | 159.452 | 113.6 | 72.883 | 53.4 | 78.503 | 75.076 | 58.1 | 111.4 | 44.24 | 115.931 | 76.013 | 75.539 | 61.219 | 75.827 | 92.71 | 92.418 | 61.219 | 76.079 | 124.196 | 96.661 | 90.737 | 97.1 | 111.883 | 74.646 | 56.582 | 74.153 | 48.417 | 70.713 | 40.807 | 76.706 | 68.38 | 32.692
| 14.8 | 70.8 | 95.551 | 49.448 | 29.5 | 111.676 | 143.804 | 103.8 | 66.206 | 64.7 | 85.333 | 97.356 | 55.9 | 112.7 | 62.063 | 105.698 | 50.033 | 58.648 | 48.436 | 73.115 | 91.631 | 83.588 | 48.436 | 82.221 | 127.943 | 96.681 | 101.056 | 87.8 | 74.024 | 86.346 | 48.984 | 62.828 | 62.992 | 53.628 | 33.974 | 61.934 | 74.808 | 50.829
| 14.82 | 59.3 | 52.437 | 33.441 | 29.55 | 152.867 | 128.352 | 86 | 85.7 | 65.6 | 85.443 | 86.732 | 43 | 104.8 | 83.825 | 56.775 | 48.997 | 53.499 | 68.895 | 69.287 | 88.533 | 60.42 | 68.895 | 85.988 | 91.041 | 82.368 | 88.46 | 99.7 | 39.175 | 87.785 | 50.522 | 55.457 | 74.648 | 57.719 | 37.477 | 59.764 | 91.136 | 53.825
| 14.84 | 81.9 | 70.601 | 53.17 | 29.6 | 109.004 | 96.498 | 105.2 | 82.849 | 58.9 | 84.761 | 65.545 | 44 | 89.1 | 86.491 | 73.351 | 88.236 | 49.254 | 74.52 | 58.218 | 111.719 | 45.874 | 74.52 | 79.632 | 75.654 | 76.244 | 72.236 | 111.3 | 62.958 | 92.055 | 65.447 | 53.163 | 98.214 | 56.844 | 41.775 | 76.225 | 81.294 | 57.715
| 14.86 | 80 | 63.303 | 29.565 | 29.65 | 81.964 | 82.008 | 44.4 | 70.653 | 56.1 | 79.011 | 85.779 | 74.5 | 79.3 | 93.242 | 99.823 | 102.698 | 35.927 | 67.703 | 42.486 | 128.728 | 58.983 | 67.703 | 64.407 | 82.597 | 89.827 | 79.126 | 105.1 | 93.96 | 74.458 | 52.021 | 59.94 | 112.379 | 45.839 | 68.17 | 89.246 | 57.724 | 64.29
| 14.88 | 56.5 | 55.769 | 65.158 | 29.7 | 77.47 | 66.614 | 67.4 | 71.543 | 55.2 | 77.911 | 104.154 | 86 | 106.1 | 105.984 | 65.687 | 80.577 | 45.311 | 60.002 | 41.388 | 121.484 | 73.959 | 60.002 | 48.132 | 76.064 | 128.677 | 71.442 | 87.5 | 84.091 | 66.355 | 47.985 | 65.096 | 90.015 | 34.294 | 56.211 | 80.327 | 45.577 | 62.698
| 14.9 | 52.4 | 36.969 | 49.644 | 29.75 | 79.542 | 66.542 | 100.1 | 68.734 | 52 | 80.796 | 78.042 | 64.9 | 147.1 | 90.043 | 62.794 | 65.27 | 60.647 | 38.826 | 66.121 | 105.809 | 55.836 | 38.826 | 49.914 | 65.219 | 148.248 | 23.718 | 76.7 | 68.395 | 80.02 | 51.448 | 70.716 | 72.587 | 26.536 | 23.564 | 86.219 | 53.256 | 64.601
| 14.92 | 52 | 79.673 | 91.435 | 29.8 | 47.647 | 66.414 | 69.7 | 55.924 | 53.5 | 76.552 | 63.563 | 38.1 | 181.2 | 65.481 | 80.658 | 48.71 | 67.088 | 33.148 | 87.011 | 63.728 | 47.167 | 33.148 | 59.85 | 66.254 | 119.967 | 5.9 | 75.3 | 76.717 | 72.987 | 31.037 | 71.962 | 68.735 | 33.271 | 40.226 | 110.942 | 70.187 | 70.545
| 14.94 | 62.6 | 28.393 | 67.282 | 29.85 | 30.719 | 67.329 | 51.7 | 56.025 | 66.8 | 67.903 | 72.754 | 25.1 | 170.1 | 47.782 | 81.223 | 42.938 | 73.207 | 43.652 | 77.074 | 40.087 | 71.054 | 43.652 | 51.705 | 75.601 | 97.644 | 46.389 | 80.1 | 69.65 | 54.82 | 10.262 | 41.018 | 61.499 | 55.69 | 63.446 | 93.362 | 71.441 | 62.912
| 14.96 | 57.3 | 62.824 | 45.996 | 29.9 | 55.846 | 70.234 | 59.2 | 90.484 | 81.6 | 58.327 | 70.259 | 30.5 | 129 | 39.617 | 101.574 | 64.836 | 74.11 | 40.802 | 68.396 | 50.383 | 66.874 | 40.802 | 68.251 | 87.288 | 93.912 | 65.151 | 96 | 67.772 | 43.122 | 23.596 | 49.325 | 72.499 | 64.488 | 66.509 | 41.298 | 55.158 | 44.337
| 14.98 | 32.3 | 66.396 | 26.538 | 29.95 | 46.683 | 0 | 41.4 | 96.513 | 78.8 | 65.697 | 59.534 | 37.8 | 104.4 | 36.076 | 119.907 | 74.776 | 65.938 | 60.958 | 61.799 | 56.448 | 50.753 | 60.958 | 82.24 | 105.965 | 87.294 | 41.641 | 116.1 | 87.514 | 41.965 | 31.889 | 84.55 | 76.006 | 59.415 | 69.821 | 37.41 | 56.915 | 59.684
| 15 | 45.6 | 90.434 | 78.124 | 30 | 68.809 | 42.969 | 82.5 | 68.744 | 60.3 | 71.726 | 58.819 | 32.7 | 78.8 | 47.633 | 117.448 | 82.108 | 60.543 | 92.274 | 42.652 | 52.186 | 54.671 | 92.274 | 70.493 | 97.063 | 85.271 | 27.348 | 119.4 | 75.506 | 39.893 | 17.27 | 85.097 | 78.47 | 67.277 | 72.719 | 74.455 | 61.686 | 73.329
| 15.02 | 82.3 | 38.479 | 47.403 | 30.05 | 42.786 | 33.736 | 91.2 | 74.592 | 42.1 | 51.395 | 68.788 | 22.5 | 59.9 | 81.395 | 91.912 | 105.965 | 68.185 | 79.333 | 40.749 | 55.963 | 45.736 | 79.333 | 75.776 | 59.734 | 89.043 | 30.808 | 121.7 | 65.783 | 39.287 | 14.909 | 89.769 | 90.971 | 79.93 | 61.457 | 83.821 | 55.03 | 65.08
| 15.04 | 99.4 | 79.901 | 46.274 | 30.1 | 14.767 | 61.551 | 43.7 | 91.907 | 32.8 | 31.344 | 69.065 | 28 | 72.3 | 88.496 | 55.958 | 105.114 | 59.573 | 60.633 | 49.172 | 77.661 | 48.676 | 60.633 | 75.555 | 52.368 | 90.565 | 32.348 | 109.1 | 89.977 | 61.53 | 14.546 | 84.651 | 78.591 | 73.467 | 55.907 | 52.404 | 51.394 | 42.698
| 15.06 | 89.6 | 79.542 | 38.554 | 30.15 | 48.916 | 26.828 | 48.4 | 69.822 | 36.2 | 19.836 | 70.586 | 50 | 79.8 | 71.238 | 51.521 | 87.072 | 58.116 | 57.407 | 38.159 | 98.494 | 49.482 | 57.407 | 43.988 | 52.173 | 65.349 | 39.017 | 74.3 | 95.303 | 81.152 | 43.158 | 76.149 | 69.031 | 37.903 | 55.324 | 25.037 | 37.815 | 16.051
| 15.08 | 48.7 | 67.655 | 58.109 | 30.2 | 41.825 | 32.328 | 14.6 | 37.409 | 46.7 | 7.035 | 59.226 | 81.6 | 55.7 | 70.821 | 70.718 | 93.075 | 75.979 | 51.794 | 24.792 | 95.381 | 34.201 | 51.794 | 39.797 | 43.908 | 37.905 | 50.735 | 54.4 | 82.513 | 73.178 | 64.807 | 93.657 | 74.359 | 19.661 | 32.564 | 45.838 | 27.492 | 29.217
| 15.1 | 8.7 | 68.119 | 35.098 | 30.25 | 46.025 | 56.354 | 61.7 | 46.712 | 55.7 | 35.226 | 54.916 | 99 | 62 | 62.614 | 78.44 | 76.635 | 72.145 | 50.26 | 37.632 | 82.941 | 43.104 | 50.26 | 62.727 | 47.774 | 49.817 | 58.526 | 33.3 | 78.456 | 70.022 | 44.448 | 79.231 | 82.873 | 26.472 | 27.78 | 83.384 | 34.554 | 50.06
| 15.12 | 13.3 | 73.624 | 56.774 | 30.3 | 45.429 | 46.564 | 95.5 | 67.955 | 56.3 | 80.231 | 89.902 | 88.1 | 104.3 | 39.005 | 68.903 | 38.419 | 55.723 | 65.32 | 69.199 | 99.5 | 60.064 | 65.32 | 47.995 | 54.996 | 63.082 | 61.577 | 27.9 | 90.536 | 89.156 | 49.106 | 42.853 | 88.736 | 25.503 | 53.727 | 78.022 | 50.788 | 50.982
| 15.14 | 34.7 | 65.524 | 31.127 | 30.35 | 28.863 | 61.541 | 99.5 | 89.753 | 45.9 | 76.875 | 115.932 | 59.6 | 107.4 | 43.348 | 78.031 | 32.763 | 47.69 | 90.944 | 90.663 | 106.059 | 66.908 | 90.944 | 26.006 | 57.844 | 60.695 | 70.151 | 48.7 | 101.377 | 82.159 | 55.444 | 36.358 | 80.496 | 43.188 | 63.856 | 46.351 | 68.607 | 49.276
| 15.16 | 40.1 | 42.266 | 66.839 | 30.4 | 46.907 | 47.459 | 72.8 | 100.597 | 37.2 | 68.687 | 120.98 | 42 | 86 | 52.625 | 91.393 | 23.531 | 49.532 | 92.929 | 96.273 | 60.402 | 59.272 | 92.929 | 19.976 | 51.571 | 67.72 | 71.86 | 59.2 | 78.889 | 49.611 | 39.235 | 47.826 | 49.373 | 49.92 | 67.495 | 42.535 | 61.031 | 39.77
| 15.18 | 38.1 | 37.091 | 17.195 | 30.45 | 28.24 | 58.549 | 106.3 | 73.167 | 40.3 | 59.266 | 92.104 | 64.8 | 82.8 | 29.543 | 81.954 | 0.882 | 42.43 | 63.353 | 80.585 | 34.239 | 52.331 | 63.353 | 26.343 | 46.456 | 65.008 | 36.81 | 47.3 | 55.656 | 54.796 | 30.115 | 47.742 | 24.104 | 19.823 | 62.386 | 71.994 | 28.16 | 22.448
| 15.2 | 31.6 | 33.22 | 47.4 | 30.5 | 26.956 | 90.161 | 45.7 | 48.811 | 45.5 | 45.899 | 58.181 | 83.3 | 86.5 | 16.721 | 80.286 | 23.874 | 34.689 | 43.934 | 64.739 | 32.436 | 63.359 | 43.934 | 55.042 | 54.201 | 46.881 | 10.835 | 35.6 | 70.562 | 78.582 | 20.083 | 34.895 | 36.941 | 29.597 | 36.342 | 95.595 | 15.612 | 19.078
| 15.22 | 37.4 | 56.323 | 50.705 | 30.55 | 44.397 | 81.313 | 72.3 | 36.142 | 45.5 | 52.008 | 53.549 | 65.3 | 72.9 | 25.304 | 79.008 | 66.643 | 59.704 | 60.587 | 57 | 35.784 | 46.813 | 60.587 | 83.15 | 56.196 | 41.193 | 11.811 | 37.5 | 76.661 | 63.233 | 4.202 | 26.126 | 37.072 | 59.286 | 27.275 | 85.747 | 32.412 | 29.008
| 15.24 | 60.8 | 38.734 | 36.385 | 30.6 | 42.846 | 34.08 | 63.1 | 36.518 | 50.2 | 55.13 | 51.026 | 56.4 | 70.2 | 48.147 | 102.208 | 78.123 | 75.601 | 88.463 | 41.497 | 82.154 | 21.394 | 88.463 | 105.456 | 62.705 | 38.838 | 28.731 | 37.9 | 57.849 | 47.467 | 15.21 | 49.376 | 38.004 | 51.45 | 38.397 | 78.687 | 65.108 | 39.608
| 15.26 | 70.2 | 24.92 | 40.187 | 30.65 | 48.935 | 44.526 | 67.8 | 41.924 | 60.8 | 36.946 | 58.274 | 52 | 96.8 | 60.2 | 124.969 | 67.242 | 52.933 | 85.848 | 31.1 | 129.748 | 33.515 | 85.848 | 101.017 | 81.023 | 32.508 | 59.87 | 39.9 | 70.972 | 59.692 | 36.218 | 74.281 | 63.58 | 36.876 | 45.603 | 78.696 | 106.538 | 59.914
| 15.28 | 61.9 | 0 | 28.654 | 30.7 | 31.679 | 40.083 | 43 | 43.875 | 56.9 | 13.519 | 64.103 | 47.4 | 90.6 | 39.885 | 92.158 | 49.145 | 45.218 | 42.964 | 30.918 | 123.819 | 28.09 | 42.964 | 72.279 | 74.381 | 47.036 | 61.798 | 37 | 67.576 | 66.186 | 27.742 | 46.998 | 70.025 | 33.742 | 51.333 | 55.782 | 94.943 | 64.161
| 15.3 | 74.3 | 63.202 | 28.555 | 30.75 | 65.314 | 50.825 | 32 | 72.051 | 33 | 27.048 | 70.132 | 74 | 76.5 | 17.583 | 72.648 | 37.892 | 49.822 | 26.819 | 30.899 | 82.978 | 18.858 | 26.819 | 70.191 | 72.62 | 57.154 | 46.837 | 28.5 | 20.935 | 63.897 | 36.947 | 39.513 | 64.384 | 44.476 | 67.565 | 45.141 | 45.451 | 64.22
| 15.32 | 83 | 46.099 | 61.17 | 30.8 | 17.028 | 23.368 | 61.9 | 98.046 | 20.2 | 53.669 | 74.158 | 82.7 | 93.1 | 0 | 81.596 | 36.576 | 48.049 | 60.464 | 40.538 | 58.003 | 55.692 | 60.464 | 71.375 | 80.998 | 44.582 | 43.133 | 25.4 | 10.796 | 54.9 | 44.051 | 63.321 | 54.686 | 48.912 | 67.508 | 59.13 | 51.015 | 102.027
| 15.34 | 47.7 | 62.206 | 70.351 | 30.85 | 52.886 | 39.211 | 57.7 | 88.078 | 30 | 52.846 | 84.361 | 53 | 80.5 | 21.691 | 80.09 | 56.483 | 36.512 | 69.143 | 62.844 | 55.261 | 68.976 | 69.143 | 53.067 | 78.541 | 57.513 | 59.208 | 22.9 | 32.146 | 60.337 | 27.201 | 59.084 | 51.266 | 44.985 | 49.471 | 56.057 | 82.451 | 104.026
| 15.36 | 13.6 | 63.208 | 2.853 | 30.9 | 53.762 | 41.476 | 50.1 | 55.91 | 34.8 | 41.069 | 93.612 | 56.4 | 42.3 | 52.917 | 71.455 | 87.16 | 13.052 | 64.367 | 63.407 | 64.507 | 57.776 | 64.367 | 47.913 | 83.095 | 74.671 | 71.88 | 32.6 | 43.748 | 71.56 | 44.813 | 75.902 | 41.393 | 38.397 | 45.88 | 34.556 | 77.69 | 60.069
| 15.38 | 12.3 | 44.451 | 30.817 | 30.95 | 38.728 | 52.291 | 47.8 | 31.138 | 32.1 | 22.566 | 50.581 | 55.8 | 32.8 | 19.563 | 64.074 | 95.107 | 18.973 | 72.825 | 55.422 | 68.881 | 70.214 | 72.825 | 45.573 | 66.586 | 47.265 | 57.913 | 50.5 | 46.715 | 77.523 | 58.294 | 105.181 | 22.581 | 19.084 | 57.228 | 20.39 | 53.888 | 37.921
| 15.4 | 21.3 | 92.108 | 34.091 | 31 | 64.148 | 45.4 | 34.5 | 40.977 | 31.8 | 15.043 | 11.576 | 24 | 42 | 3.871 | 52.097 | 63.763 | 42.831 | 50.137 | 45.278 | 67.853 | 56.466 | 50.137 | 44.549 | 31.675 | 19.871 | 20.375 | 59.8 | 53.809 | 96.206 | 43.216 | 88.009 | 40.581 | 24.695 | 55.773 | 36.504 | 44.24 | 27.263
| 15.42 | 17.1 | 71.98 | 15.548 | 31.05 | 34.295 | 37.935 | 41.1 | 66.237 | 25.2 | 47.171 | 15.468 | 25.1 | 50.9 | 33.442 | 28.007 | 29.493 | 55.964 | 42.985 | 31.582 | 58.113 | 26.323 | 42.985 | 53.611 | 17.745 | 10.42 | 0 | 39.4 | 56.141 | 90.567 | 35.024 | 84.595 | 53.515 | 27.917 | 24.772 | 57.279 | 27.46 | 13.773
| 15.44 | 17.9 | 122.185 | 100.094 | 31.1 | 37.634 | 84.316 | 33.3 | 63.181 | 27.7 | 86.874 | 27.037 | 35 | 63.3 | 52.404 | 25.706 | 27.254 | 74.674 | 67.217 | 48.229 | 18.179 | 26.058 | 67.217 | 59.758 | 0 | 0 | 0 | 4.8 | 48.906 | 51.898 | 23.8 | 93.057 | 46.526 | 13.917 | 14.398 | 32.48 | 12.899 | 1.149
| 15.46 | 41.9 | 143.626 | 166.094 | 31.15 | 39.81 | 69.739 | 66.7 | 40.584 | 49.8 | 93.029 | 57.79 | 18.3 | 78.3 | 57.983 | 45.091 | 44.419 | 67.295 | 80.328 | 82.757 | 7.486 | 51.28 | 80.328 | 53.823 | 0 | 4.672 | 39.892 | 14 | 49.868 | 27.551 | 17.893 | 68.679 | 49.864 | 31.077 | 29.936 | 10.574 | 38.387 | 13.684
| 15.48 | 57 | 177.578 | 125.135 | 31.2 | 47.002 | 36.862 | 53.4 | 41.679 | 65.4 | 69.199 | 89.714 | 7.7 | 102 | 66.347 | 49.521 | 50.416 | 56.297 | 82.361 | 101.638 | 20.67 | 61.628 | 82.361 | 31.288 | 1.952 | 47.8 | 72.071 | 37.7 | 50.363 | 34.425 | 21.915 | 40.541 | 28.574 | 68.695 | 31.111 | 38.171 | 63.879 | 28.145
| 15.5 | 50 | 194.584 | 204.23 | 31.25 | 40.407 | 39.809 | 86 | 61.85 | 72.2 | 48.991 | 81.855 | 23.4 | 108.9 | 52.933 | 37.118 | 36.228 | 81.764 | 65.356 | 69.645 | 18.515 | 37.346 | 65.356 | 26.925 | 29.38 | 70.669 | 80.394 | 47.8 | 41.358 | 33.934 | 4.914 | 20.071 | 17.255 | 86.81 | 31.059 | 77.846 | 57.893 | 18.748
| 15.52 | 36.1 | 275.988 | 174.636 | 31.3 | 41.681 | 66.352 | 42.7 | 79.752 | 89.1 | 28.924 | 60.473 | 51.4 | 75.3 | 24.589 | 31.193 | 46.117 | 89.105 | 55.747 | 26.333 | 45.329 | 36.898 | 55.747 | 36.799 | 48.651 | 78.107 | 65.021 | 69 | 45.218 | 15.442 | 9.58 | 29.264 | 49.604 | 54.583 | 48.745 | 69.562 | 49.978 | 38.616
| 15.54 | 37.8 | 266.889 | 253.159 | 31.35 | 55.288 | 144.054 | 70.2 | 77.176 | 100.3 | 22.084 | 45.224 | 64.6 | 45.5 | 26.73 | 36.931 | 56.86 | 74.002 | 41.228 | 29.15 | 87.062 | 57.009 | 41.228 | 31.205 | 88.591 | 84.39 | 43.956 | 76.7 | 81.788 | 8.207 | 24.868 | 37.192 | 69.457 | 42.871 | 56.884 | 19.286 | 61.862 | 61.439
| 15.56 | 69.4 | 231.062 | 216.01 | 31.4 | 88.604 | 88.486 | 93.9 | 37.442 | 85.6 | 53.386 | 39.916 | 54.8 | 55.1 | 37.645 | 50.19 | 40.395 | 59.973 | 21.312 | 38.582 | 93.591 | 70.959 | 21.312 | 29.395 | 105.39 | 73.898 | 43.51 | 64.1 | 123.452 | 25.769 | 17.312 | 28.978 | 61.261 | 74.367 | 58.464 | 3.541 | 101.836 | 45.45
| 15.58 | 87.6 | 151.833 | 180.763 | 31.45 | 96.573 | 99.799 | 113.2 | 9.642 | 58.4 | 54.448 | 23.21 | 39.8 | 82.4 | 27.764 | 58.263 | 44.087 | 46.632 | 25.64 | 24.992 | 56.006 | 87.975 | 25.64 | 39.946 | 87.035 | 66.511 | 58.99 | 69.7 | 119.181 | 45.422 | 29.607 | 56.931 | 28.858 | 60.3 | 72.464 | 18.871 | 123.045 | 40.422
| 15.6 | 79 | 134.563 | 114.063 | 31.5 | 91.526 | 102.096 | 97.2 | 10.082 | 37.1 | 22.434 | 7.651 | 34.7 | 97 | 37.863 | 32.467 | 52.097 | 46.499 | 41.061 | 18.234 | 15.072 | 85.397 | 41.061 | 46.663 | 71.265 | 62.195 | 41.369 | 79 | 95.508 | 39.036 | 46.914 | 70.01 | 0 | 11.891 | 53.433 | 16.18 | 77.235 | 53.509
| 15.62 | 53.6 | 114.972 | 152.727 | 31.55 | 131.105 | 136.927 | 143.2 | 16.839 | 29.1 | 38.444 | 31.205 | 36.4 | 93.5 | 72.324 | 28.255 | 38.963 | 51.949 | 67.862 | 30.027 | 8.634 | 65.369 | 67.862 | 24.717 | 59.348 | 38.381 | 15.797 | 59.3 | 89.631 | 43.337 | 63.141 | 46.378 | 0 | 1.313 | 14.979 | 17.549 | 39.114 | 59.728
| 15.64 | 19.8 | 141.523 | 76.546 | 31.6 | 105.325 | 144.025 | 186.1 | 27.498 | 29.5 | 60.1 | 63.464 | 39.4 | 76.2 | 88.261 | 68.955 | 38.765 | 57.595 | 74.36 | 39.447 | 27.061 | 41.972 | 74.36 | 19.54 | 67.748 | 32.641 | 37.236 | 50.4 | 79.33 | 42.85 | 65.372 | 32.74 | 5.131 | 31.526 | 19.223 | 40.833 | 29.159 | 61.763
| 15.66 | 21.7 | 109.254 | 57.218 | 31.65 | 147.002 | 89.766 | 180.9 | 38.101 | 24.2 | 40.386 | 67.711 | 50.5 | 53 | 65.44 | 80.369 | 46.045 | 54.717 | 58.537 | 47.889 | 60.518 | 26.635 | 58.537 | 48.036 | 85.434 | 67.276 | 65.422 | 62.3 | 73.495 | 19.193 | 37.166 | 24.748 | 23.362 | 44.306 | 49.822 | 67.702 | 11.528 | 53.567
| 15.68 | 36.7 | 140.799 | 76.859 | 31.7 | 113.277 | 115.118 | 201.4 | 47.386 | 11.9 | 35.865 | 39.121 | 57.1 | 56.4 | 47.335 | 73.04 | 40.943 | 38.902 | 48.834 | 43.488 | 75.904 | 21.475 | 48.834 | 44.116 | 82.467 | 78.868 | 61.071 | 70.9 | 77.62 | 26.371 | 14.82 | 28.283 | 44.064 | 38.448 | 49.025 | 81.283 | 19.609 | 32.476
| 15.7 | 44.4 | 79.984 | 68.01 | 31.75 | 137.189 | 109.339 | 164.2 | 43.855 | 7.8 | 39.843 | 19.102 | 49.4 | 78.1 | 48.229 | 66.787 | 32.589 | 43.123 | 49.782 | 40.942 | 65.182 | 28.774 | 49.782 | 37.889 | 98.451 | 53.363 | 37.895 | 99.4 | 97.584 | 62.602 | 15.96 | 51.269 | 59.084 | 46.55 | 15.673 | 67.057 | 38.669 | 25.68
| 15.72 | 61.8 | 85.023 | 57.671 | 31.8 | 109.507 | 89.054 | 115.4 | 48.974 | 18.1 | 30.599 | 20.158 | 44.4 | 68.2 | 43.38 | 59.992 | 26.565 | 64.619 | 71.448 | 55.709 | 79.699 | 53.222 | 71.448 | 69.23 | 119.67 | 54.949 | 28.304 | 113.4 | 113.899 | 80.483 | 32.261 | 68.418 | 64.395 | 61.62 | 1.888 | 50.288 | 41.718 | 43.668
| 15.74 | 36.2 | 55.031 | 37.647 | 31.85 | 74.07 | 48.814 | 111.2 | 55.903 | 27.8 | 52.15 | 37.067 | 44.5 | 60.6 | 48.448 | 86.933 | 52.976 | 62.673 | 77.471 | 67.828 | 94.684 | 61.923 | 77.471 | 94.988 | 91.89 | 77.388 | 40.836 | 71 | 98.434 | 60.828 | 41.724 | 55.039 | 61.806 | 61.661 | 8.414 | 52.708 | 46.82 | 53.194
| 15.76 | 0 | 46.038 | 8.1 | 31.9 | 50.439 | 25.86 | 77.9 | 41.708 | 24.3 | 72.509 | 60.512 | 43.7 | 82.7 | 21.789 | 121.931 | 71.631 | 26.946 | 59.78 | 70.008 | 45.682 | 56.641 | 59.78 | 69.975 | 46.762 | 90.086 | 45.208 | 14 | 76.047 | 36.147 | 28.806 | 43.386 | 50.796 | 40.079 | 14.911 | 59.315 | 66.273 | 51.705
| 15.78 | 1.2 | 73.381 | 44.134 | 31.95 | 45.148 | 52.494 | 54.4 | 41.413 | 13.7 | 58.502 | 44.732 | 44.7 | 102.7 | 0 | 122.29 | 34.309 | 20.72 | 68.965 | 69.158 | 0 | 61.001 | 68.965 | 38.417 | 32.905 | 93.835 | 42 | 0 | 54.509 | 23.153 | 15.417 | 46.335 | 32.853 | 15.61 | 24.949 | 63.045 | 76.317 | 44.629
| 15.8 | 47.5 | 117.165 | 90.916 | 32 | 46.768 | 64.167 | 63.6 | 58.341 | 9.5 | 57.945 | 11.926 | 38.8 | 103.8 | 16.024 | 88.157 | 18.25 | 63.806 | 70.925 | 65.016 | 34.014 | 76.079 | 70.925 | 46.168 | 42.126 | 77.664 | 29.984 | 0 | 64.268 | 30.597 | 16.309 | 46.33 | 51.717 | 0 | 20.769 | 57.606 | 40.954 | 40.673
| 15.82 | 48.2 | 157.019 | 123.467 | 32.05 | 35.167 | 41.945 | 21.7 | 68.136 | 17.4 | 44.634 | 26.075 | 29.1 | 96.9 | 37.745 | 69.174 | 50.56 | 84.04 | 43.912 | 59.88 | 76.922 | 80.358 | 43.912 | 53.689 | 60.763 | 62.836 | 20.663 | 30 | 90.779 | 63.473 | 21.563 | 50.127 | 108.956 | 0 | 11.551 | 46.821 | 8.757 | 41.584
| 15.84 | 40.4 | 236.671 | 160.388 | 32.1 | 82.851 | 30.079 | 48.6 | 65.746 | 20.2 | 28.91 | 70.935 | 26.8 | 102.5 | 31.513 | 65.62 | 74.839 | 64.12 | 27.793 | 73.615 | 73.917 | 61.909 | 27.793 | 62.294 | 103.061 | 57.035 | 44.758 | 47.4 | 75.684 | 66.961 | 18.515 | 53.674 | 113.288 | 27.371 | 7.469 | 39.744 | 23.469 | 48.76
| 15.86 | 44.8 | 275.732 | 240.907 | 32.15 | 53.607 | 47.697 | 43.6 | 32.199 | 2.1 | 43.315 | 80.432 | 35.3 | 94.2 | 31.498 | 26.401 | 45.684 | 37.563 | 13.769 | 83.448 | 52.022 | 63.506 | 13.769 | 70.38 | 107.195 | 53.148 | 49.494 | 47.3 | 42.613 | 30.019 | 0.355 | 62.595 | 81.469 | 28.65 | 0 | 35.801 | 42.122 | 59.203
| 15.88 | 57.8 | 321.725 | 356.282 | 32.2 | 27.853 | 59.606 | 49.5 | 2.668 | 0 | 50.274 | 46.266 | 25.8 | 89 | 35.784 | 2.824 | 13.832 | 22.544 | 15.494 | 70.927 | 33.366 | 71.46 | 15.494 | 64.07 | 57.956 | 59.88 | 36.604 | 25.1 | 48.408 | 18.153 | 0 | 79.283 | 68.172 | 16.246 | 0 | 29.386 | 50.597 | 28.84
| 15.9 | 68.8 | 368.32 | 417.445 | 32.25 | 43.467 | 13.931 | 16.3 | 20.242 | 4.2 | 48.027 | 42.592 | 23.2 | 106.3 | 36.292 | 24.398 | 23.031 | 21.688 | 41.83 | 49.949 | 59.09 | 61.258 | 41.83 | 58.318 | 28.451 | 65.951 | 46.347 | 16.4 | 72.607 | 49.935 | 12.434 | 80.31 | 48.132 | 18.969 | 0 | 17.757 | 54.777 | 20.263
| 15.92 | 61.2 | 341.335 | 431.615 | 32.3 | 42.538 | 46.436 | 35.3 | 24.959 | 21 | 48.157 | 78.327 | 38.3 | 102.8 | 28.287 | 32.558 | 19.862 | 32.358 | 61.242 | 36.834 | 90.874 | 79.534 | 61.242 | 57.5 | 10.939 | 71.985 | 51.66 | 36.5 | 64.637 | 77.983 | 24.42 | 73.709 | 37.567 | 14.616 | 4.753 | 20.602 | 61.725 | 49.929
| 15.94 | 48.6 | 308.743 | 404.263 | 32.35 | 55.305 | 60.462 | 7.4 | 4.152 | 27.8 | 50.944 | 73.578 | 26.2 | 75.2 | 25.062 | 0 | 30.152 | 51.518 | 57.121 | 23.935 | 75.279 | 84.901 | 57.121 | 57.532 | 19.499 | 82.205 | 52.208 | 29.8 | 53.523 | 61.619 | 48.18 | 68.195 | 35.968 | 7.733 | 27.932 | 27.361 | 78.93 | 35.966
| 15.96 | 48.7 | 273.907 | 356.806 | 32.4 | 30.244 | 30.685 | 19.1 | 18.21 | 34.5 | 78.832 | 37.291 | 49.5 | 60.8 | 24.78 | 0 | 63.766 | 74.333 | 47.075 | 28.159 | 69.529 | 53.026 | 47.075 | 42.268 | 50.969 | 101.431 | 51.361 | 24 | 66.105 | 37.881 | 65.728 | 40.609 | 28.365 | 24.344 | 57.433 | 17.305 | 88.227 | 31.13
| 15.98 | 58.2 | 277.289 | 266.367 | 32.45 | 24.005 | 21.545 | 38.2 | 44.244 | 34.8 | 114.399 | 52.342 | 86.6 | 76.5 | 44.381 | 0.539 | 62.57 | 92.709 | 46.928 | 75.367 | 99.626 | 52.58 | 46.928 | 47.26 | 73.431 | 114.784 | 49.353 | 75.2 | 87.507 | 68.773 | 58.778 | 54.363 | 35.645 | 42.245 | 74.813 | 28.745 | 83.92 | 69.852
| 16 | 49.5 | 227.121 | 200.192 | 32.5 | 30.472 | 39.046 | 19.7 | 29.767 | 25.5 | 88.436 | 82.188 | 69.3 | 80 | 76.745 | 41.273 | 30.033 | 87.473 | 43.925 | 82.582 | 108.3 | 56.044 | 43.925 | 76.437 | 85.743 | 87.434 | 48.119 | 81.2 | 79.766 | 107.738 | 54.978 | 103.13 | 67.794 | 52.871 | 75.714 | 47.921 | 62.481 | 82.686
| 16.02 | 24.4 | 132.166 | 93.641 | 32.55 | 60.577 | 28.036 | 53.7 | 16.947 | 25.7 | 55.479 | 72.727 | 55.5 | 77.3 | 61.341 | 46.198 | 9.996 | 56.199 | 54.137 | 34.858 | 91.459 | 39.939 | 54.137 | 71.177 | 63.653 | 81.386 | 43.999 | 35.1 | 52.792 | 103.483 | 51.271 | 83.783 | 78.967 | 54.134 | 61.696 | 53.779 | 40.636 | 63.023
| 16.04 | 16.5 | 138.14 | 107.425 | 32.6 | 72.02 | 7.638 | 23 | 46.206 | 43 | 54.791 | 68.309 | 48.6 | 103.9 | 34.789 | 67.265 | 22.445 | 40.722 | 62.576 | 37.891 | 76.518 | 33.403 | 62.576 | 46.273 | 35.733 | 112.439 | 42.031 | 40.6 | 55.997 | 100.907 | 30.057 | 43.019 | 50.187 | 41.441 | 36.611 | 61.541 | 42.574 | 47.651
| 16.06 | 41.1 | 99.788 | 33.438 | 32.65 | 29.203 | 30.195 | 17.5 | 57.038 | 47.4 | 45.992 | 63.162 | 39.7 | 103.7 | 30.429 | 83.359 | 23.914 | 56.411 | 46.536 | 63.431 | 31.218 | 46.473 | 46.536 | 34.014 | 34.384 | 99.94 | 44.054 | 59.5 | 50.219 | 94.415 | 11.963 | 35.069 | 38.086 | 33.751 | 28.212 | 46.084 | 45.278 | 32.758
| 16.08 | 50.8 | 102.331 | 0 | 32.7 | 23.221 | 23.405 | 14.4 | 28.866 | 26.5 | 63.801 | 54.194 | 52.6 | 71.8 | 20.774 | 62.324 | 0 | 54.09 | 23.095 | 46.473 | 0 | 63.547 | 23.095 | 34.085 | 55.165 | 75.201 | 35.1 | 61.2 | 21.594 | 67.706 | 0 | 33.738 | 35.456 | 26.926 | 40.737 | 20.981 | 16.959 | 14.74
| 16.1 | 3.8 | 111.958 | 46.745 | 32.75 | 40.666 | 8.412 | 20.6 | 14.882 | 9.6 | 72.417 | 52.537 | 57.9 | 62.4 | 0.845 | 37.129 | 0.379 | 15.938 | 7.191 | 27.38 | 10.733 | 39.491 | 7.191 | 20.644 | 83.777 | 74.635 | 19.108 | 69 | 31.983 | 57.49 | 0 | 39.136 | 38.427 | 14.852 | 40.728 | 28.306 | 1.485 | 21.877
| 16.12 | 0 | 69.397 | 25.647 | 32.8 | 44.634 | 30.962 | 2.3 | 24.292 | 6.6 | 19.592 | 56.926 | 43.7 | 70 | 0 | 39.934 | 43.103 | 0 | 30.529 | 15.706 | 63.808 | 13.314 | 30.529 | 10.628 | 96.172 | 75.584 | 32.041 | 80.8 | 80.877 | 74.034 | 11.732 | 48.627 | 58.988 | 5.318 | 44.453 | 57.62 | 25.966 | 44.303
| 16.14 | 0 | 50.614 | 0 | 32.85 | 28.931 | 48.848 | 38 | 42.958 | 3.4 | 0 | 74.849 | 34.5 | 89.2 | 0 | 61.282 | 86.666 | 12.445 | 84.814 | 21.024 | 68.768 | 16.963 | 84.814 | 38.068 | 96.06 | 72.061 | 40.565 | 62.1 | 101.398 | 93.109 | 25.762 | 63.183 | 62.608 | 13.9 | 57.277 | 75.589 | 42.049 | 44.45
| 16.16 | 16 | 36.012 | 12.356 | 32.9 | 32.912 | 26.497 | 0 | 61.023 | 5.3 | 24.626 | 69.887 | 40.4 | 99.2 | 0 | 53.075 | 91.942 | 41.542 | 103.568 | 53.111 | 40.958 | 30.8 | 103.568 | 48.093 | 88.573 | 72.027 | 20.404 | 43.2 | 78.223 | 83.284 | 37.669 | 71.296 | 54.052 | 50.623 | 46.289 | 78.824 | 60.504 | 18.889
| 16.18 | 52.3 | 3.028 | 8.846 | 32.95 | 53.477 | 21.122 | 0 | 72.489 | 21.4 | 55.245 | 52.19 | 38.2 | 84 | 1.685 | 35.948 | 64.77 | 59.23 | 73.873 | 59.801 | 36.662 | 65.558 | 73.873 | 39.298 | 75.659 | 74.741 | 45.971 | 45.9 | 72.678 | 61.343 | 59.39 | 55.362 | 29.375 | 80.22 | 27.185 | 65.973 | 83.471 | 0
| 16.2 | 50.1 | 32.286 | 0 | 33 | 24.05 | 0 | 31.1 | 80.202 | 37 | 53.531 | 58.679 | 31.8 | 74.3 | 6.917 | 45.804 | 34.206 | 72.962 | 48.836 | 26.254 | 40.885 | 86.516 | 48.836 | 35.543 | 73.091 | 70.921 | 83.875 | 48.5 | 87.38 | 55.348 | 56.727 | 41.523 | 15.668 | 63.854 | 25.622 | 38.833 | 96.484 | 3.36
| 16.22 | 39 | 19.642 | 6.971 | 33.05 | 40.934 | 44.421 | 5 | 77.443 | 40.3 | 51.425 | 65.647 | 27.1 | 55.8 | 26.655 | 49.712 | 18.608 | 58.273 | 26.722 | 0 | 45.717 | 72.232 | 26.722 | 44.533 | 66.839 | 58.374 | 78.83 | 62.9 | 77.97 | 52.362 | 40.367 | 45.845 | 42.21 | 32.89 | 38.344 | 6.471 | 96.473 | 27.329
| 16.24 | 29 | 30.683 | 14.408 | 33.1 | 25.743 | 7.761 | 38.1 | 69.912 | 37.7 | 45.965 | 60.6 | 37.3 | 26.9 | 28.574 | 61.603 | 24.777 | 35.69 | 0 | 0 | 76.511 | 40.155 | 0 | 73.4 | 51.927 | 42.651 | 73.803 | 67.6 | 72.082 | 46.824 | 37.734 | 55.957 | 53.712 | 29.469 | 47.096 | 0 | 72.857 | 27.506
| 16.26 | 11.3 | 11.538 | 3.978 | 33.15 | 23.602 | 23.638 | 3.3 | 51.787 | 38 | 47.716 | 63.838 | 58.6 | 33.3 | 19.746 | 81.207 | 29.765 | 9.392 | 1.116 | 0 | 91.712 | 20.473 | 1.116 | 69.008 | 52.237 | 34.51 | 57.369 | 50.4 | 70.453 | 27.731 | 40.219 | 53.948 | 47.853 | 32.611 | 41.331 | 0 | 53.99 | 14.811
| 16.28 | 21.2 | 49.819 | 28.63 | 33.2 | 24.109 | 44.273 | 33.8 | 10.791 | 39.5 | 57.454 | 60.971 | 57.4 | 54.6 | 24.826 | 68.743 | 24.557 | 0 | 42.84 | 14.775 | 62.753 | 33.193 | 42.84 | 29.184 | 51.393 | 53.783 | 39.75 | 9.3 | 60.272 | 11.383 | 34.148 | 48.42 | 47.633 | 24.116 | 25.085 | 31.162 | 38.207 | 18.587
| 16.3 | 69.6 | 0 | 37.783 | 33.25 | 2.197 | 40.386 | 4.1 | 0 | 29.3 | 72.962 | 37.912 | 41.6 | 61.7 | 17.397 | 72.204 | 39.44 | 28.173 | 45.884 | 17.237 | 39.977 | 31.42 | 45.884 | 18.41 | 49.218 | 92.324 | 34.854 | 0 | 60.341 | 30.061 | 22.859 | 53.006 | 53.377 | 14.497 | 4.37 | 34.44 | 29.093 | 27.603
| 16.32 | 74 | 13.326 | 3.455 | 33.3 | 29.916 | 42.688 | 12.1 | 3.798 | 5.2 | 74.865 | 20.921 | 19.1 | 75.4 | 18.354 | 88.838 | 66.526 | 70.348 | 15.64 | 0 | 50.375 | 20.508 | 15.64 | 48.366 | 66.089 | 112.862 | 37.932 | 0 | 67.726 | 38.606 | 27.535 | 46.897 | 61.823 | 18.229 | 17.148 | 29.07 | 33.924 | 46.102
| 16.34 | 24.5 | 0.576 | 19.986 | 33.35 | 51.137 | 56.668 | 39.1 | 17.316 | 0 | 57.923 | 11.841 | 28.2 | 82.9 | 26.085 | 55.235 | 64.774 | 65.698 | 0 | 19.309 | 45.33 | 26.34 | 0 | 63.497 | 61.69 | 115.794 | 55.459 | 14.3 | 103.616 | 22.124 | 67.218 | 42.809 | 64.145 | 51.047 | 42.146 | 52.156 | 50.598 | 61.654
| 16.36 | 11.6 | 15.546 | 31.577 | 33.4 | 26.867 | 15.557 | 25.9 | 37.088 | 0 | 53.147 | 21.674 | 48.3 | 83 | 15.702 | 13.162 | 32.515 | 68.394 | 0 | 47.852 | 29.366 | 19.407 | 0 | 45.132 | 47.11 | 76.25 | 36.93 | 24 | 127.692 | 23.178 | 77.839 | 41.756 | 62.162 | 72.756 | 42.854 | 67.495 | 70.575 | 46.488
| 16.38 | 27.4 | 11.898 | 0 | 33.45 | 9.161 | 2.223 | 0 | 48.184 | 0 | 45.906 | 57.416 | 29.6 | 85.9 | 0 | 10.185 | 7.98 | 58.706 | 0.531 | 62.847 | 29.524 | 9.126 | 0.531 | 15.096 | 67.53 | 18.511 | 6.448 | 15 | 96.589 | 33.357 | 39.263 | 21.963 | 55.396 | 53.02 | 49.538 | 58.065 | 56.477 | 28.747
| 16.4 | 25.8 | 0.449 | 12.751 | 33.5 | 67.108 | 0 | 0 | 40.266 | 31.3 | 41.909 | 76.99 | 22.8 | 76 | 0 | 20.332 | 16.111 | 50.929 | 40.588 | 81.365 | 46.083 | 15.776 | 40.588 | 1.139 | 81.979 | 17.391 | 24.122 | 34.7 | 67.983 | 38.794 | 28.329 | 19.513 | 58.325 | 33.45 | 44.777 | 35.566 | 13.433 | 29.451
| 16.42 | 30.2 | 5.296 | 1.343 | 33.55 | 30.485 | 18.764 | 38.4 | 33.348 | 45.7 | 42.833 | 59.336 | 31 | 63.5 | 20.458 | 34.796 | 46.592 | 46.789 | 57.029 | 75.145 | 81.146 | 42.765 | 57.029 | 13.741 | 63.603 | 28.794 | 47.18 | 75.9 | 62.69 | 54.649 | 46.795 | 36.605 | 64.44 | 40.101 | 48.02 | 26.764 | 0 | 45.149
| 16.44 | 28.7 | 11.426 | 0 | 33.6 | 18.656 | 1.847 | 42.5 | 43.582 | 37.9 | 36.656 | 49.714 | 18.4 | 78.4 | 44.689 | 38.626 | 60.95 | 36.196 | 43.519 | 64.432 | 86.766 | 51.774 | 43.519 | 14.082 | 26.18 | 16.96 | 45.018 | 75.9 | 59.723 | 62.694 | 46.335 | 46.639 | 52.384 | 44.166 | 73.785 | 43.912 | 13.482 | 49.625
| 16.46 | 16.6 | 0 | 27.357 | 33.65 | 2.857 | 45.383 | 31.3 | 41.024 | 28.5 | 48.416 | 63.377 | 33.4 | 105.9 | 41.19 | 29.823 | 52.003 | 45.934 | 49.863 | 68.801 | 66.398 | 36.117 | 49.863 | 1.026 | 12.616 | 22.246 | 38.037 | 40.7 | 50.342 | 46.796 | 29.425 | 76.904 | 46.996 | 37.032 | 57.184 | 44.733 | 46.064 | 31.648
| 16.48 | 9 | 11.622 | 9.486 | 33.7 | 0 | 32.684 | 50.9 | 31.594 | 28.8 | 68.704 | 54.606 | 64.2 | 90.4 | 29.976 | 31.9 | 47.42 | 31.491 | 52.888 | 65.519 | 47.443 | 30.043 | 52.888 | 7.644 | 53.309 | 44.119 | 31.314 | 20.5 | 36.48 | 42.623 | 15.437 | 122.789 | 43.842 | 31.947 | 35.417 | 26.921 | 39.724 | 15.55
| 16.5 | 0 | 18.872 | 30.321 | 33.75 | 42.754 | 33.799 | 15.1 | 27.805 | 32.1 | 54.048 | 42.617 | 46.9 | 58.1 | 9.81 | 19.091 | 63.04 | 4.091 | 64.621 | 55.155 | 41.95 | 13.344 | 64.621 | 27.854 | 73.004 | 59.586 | 26.98 | 28.4 | 34.673 | 54.256 | 5.732 | 126.496 | 28.345 | 19.422 | 40.96 | 31.144 | 25.971 | 19.812
| 16.52 | 0 | 51.294 | 0 | 33.8 | 39.023 | 11.154 | 49.9 | 7.562 | 25 | 30.142 | 44.999 | 10.2 | 58.9 | 7.877 | 0 | 74.055 | 11.086 | 58.58 | 48.584 | 48.884 | 0 | 58.58 | 39.11 | 52.422 | 73.102 | 38.759 | 36.3 | 53.947 | 46.254 | 10.64 | 77.179 | 32.412 | 29.477 | 33.411 | 37.729 | 22.817 | 41.685
| 16.54 | 1.7 | 41.195 | 25.171 | 33.85 | 17.874 | 23.398 | 32.6 | 14.014 | 16.5 | 19.23 | 38.565 | 0 | 70.4 | 27.455 | 2.513 | 63.855 | 14.268 | 28.121 | 48.73 | 32.604 | 0 | 28.121 | 39.163 | 52.972 | 87.392 | 37.702 | 35.6 | 67.01 | 37.148 | 14.175 | 42.33 | 44.169 | 56.398 | 25.965 | 15.968 | 32.449 | 51.955
| 16.56 | 35.2 | 43.848 | 48.797 | 33.9 | 48.131 | 40.936 | 24.7 | 27.739 | 22.5 | 6.884 | 25.127 | 0 | 67.4 | 44.836 | 25.044 | 46.304 | 6.189 | 27.624 | 43.776 | 11.222 | 17.591 | 27.624 | 25.096 | 64.724 | 85.54 | 0.983 | 40.8 | 58.283 | 52.558 | 9.177 | 62.576 | 51.25 | 62.647 | 30.798 | 1.474 | 34.646 | 54.503
| 16.58 | 51.2 | 36.324 | 13.856 | 33.95 | 38.639 | 29.72 | 35.5 | 32.68 | 32.7 | 18.33 | 32.355 | 43.4 | 63.2 | 50.41 | 44.853 | 15.686 | 9.243 | 29.902 | 33.021 | 34.317 | 22.664 | 29.902 | 27.778 | 53.038 | 63.078 | 0 | 41 | 59.467 | 60.028 | 20.639 | 80.559 | 44.605 | 58.878 | 31.137 | 21.384 | 15.853 | 53.992
| 16.6 | 43.7 | 56.245 | 24.233 | 34 | 8.989 | 20.391 | 31.6 | 51.32 | 33.7 | 36.662 | 53.734 | 67.1 | 79.8 | 31.041 | 20.655 | 33.352 | 7.534 | 30.441 | 47.843 | 73.74 | 33.951 | 30.441 | 57.603 | 18.056 | 34.247 | 21.145 | 34.1 | 69.339 | 56.419 | 9.292 | 75.49 | 42.583 | 41.546 | 20.24 | 52.638 | 15.786 | 27.237
| 16.62 | 17.1 | 40.41 | 44.973 | 34.05 | 27.305 | 13.722 | 31.1 | 28.543 | 36.2 | 22.797 | 47.841 | 55.9 | 103.4 | 3.979 | 19.644 | 70.393 | 14.511 | 34.167 | 65.548 | 71.567 | 48.065 | 34.167 | 73.955 | 2.245 | 32.996 | 30.244 | 42.8 | 66.538 | 58.711 | 0 | 81.476 | 71.998 | 23.688 | 17.715 | 81.251 | 37.258 | 17.439
| 16.64 | 12.2 | 29.219 | 7.006 | 34.1 | 15.212 | 53.345 | 9.7 | 0 | 57.3 | 22.497 | 29.512 | 55.8 | 98.6 | 4.782 | 76.435 | 55.771 | 44.858 | 26.049 | 62.533 | 58.098 | 56.137 | 26.049 | 83.837 | 9.905 | 46.274 | 35.833 | 62 | 67.433 | 55.274 | 0 | 82.738 | 72.438 | 20.578 | 29.317 | 73.57 | 53.982 | 44.351
| 16.66 | 31.5 | 37.229 | 34.468 | 34.15 | 19.033 | 34.551 | 4.9 | 1.805 | 86 | 50.131 | 20.053 | 49.6 | 82 | 22.51 | 86.79 | 51.174 | 42.374 | 32.161 | 64.142 | 61.641 | 41.746 | 32.161 | 88.294 | 27.924 | 38.767 | 49.948 | 61.5 | 64.248 | 49.058 | 39.136 | 61.408 | 38.739 | 22.957 | 43.028 | 30.457 | 42.14 | 49.973
| 16.68 | 28.4 | 61.738 | 36.518 | 34.2 | 34.241 | 51.843 | 26.5 | 20.971 | 88.7 | 42.521 | 22.096 | 21 | 77.3 | 29.456 | 59.502 | 44.072 | 0.809 | 44.362 | 61.389 | 63.483 | 0 | 44.362 | 84.552 | 60.321 | 39.541 | 62.945 | 63.7 | 49.59 | 41.545 | 45.838 | 57.648 | 29.134 | 32.745 | 45.395 | 17.061 | 14.722 | 38.326
| 16.7 | 4.1 | 32.795 | 41.978 | 34.25 | 37.376 | 0 | 12.8 | 33.314 | 70.2 | 13.853 | 20.098 | 20 | 80 | 27.761 | 53.8 | 15.188 | 0 | 46.546 | 50.785 | 64.388 | 0 | 46.546 | 73.94 | 68.277 | 50.905 | 48.305 | 69.7 | 45.657 | 45.3 | 38.95 | 95.518 | 48.538 | 35.654 | 26.606 | 36.563 | 8.804 | 44.413
| 16.72 | 2.3 | 48.764 | 39.621 | 34.3 | 49.653 | 7.798 | 35.3 | 27.058 | 67.8 | 5.84 | 14.977 | 46.1 | 94.5 | 33.198 | 65.704 | 6.65 | 44.092 | 61.026 | 63.486 | 79.257 | 16.443 | 61.026 | 55.244 | 46.481 | 50.179 | 25.182 | 54.8 | 25.386 | 65.754 | 54.084 | 136.937 | 62.646 | 29.307 | 23.497 | 49.451 | 23.152 | 39.857
| 16.74 | 19.3 | 46.817 | 15.843 | 34.35 | 14.409 | 24.144 | 30.9 | 30.795 | 73.6 | 9.536 | 38.825 | 38.3 | 85.4 | 38.534 | 73.973 | 7.22 | 66.46 | 59.225 | 52.926 | 76.967 | 68.647 | 59.225 | 28.36 | 19.967 | 26.47 | 35.573 | 27.8 | 0 | 80.931 | 45.299 | 135.874 | 48.1 | 30.725 | 31.717 | 46.625 | 47.291 | 111.345
| 16.76 | 31.3 | 33.162 | 30.559 | 34.4 | 31.84 | 43.654 | 41.6 | 33.955 | 61.7 | 16.341 | 62.186 | 21 | 66.8 | 38.191 | 55.865 | 0 | 31.015 | 38.753 | 0 | 32.56 | 66.136 | 38.753 | 19.56 | 20.096 | 2.616 | 46.278 | 1.7 | 0.706 | 75.832 | 20.408 | 91.45 | 22.764 | 44.793 | 26.056 | 44.951 | 65.444 | 215.755
| 16.78 | 48.9 | 25.566 | 39.155 | 34.45 | 48.572 | 26.82 | 28.1 | 32.485 | 45.3 | 28.634 | 51.997 | 24.6 | 70.1 | 47.986 | 26.786 | 0 | 6.403 | 35.534 | 0 | 15.81 | 46.683 | 35.534 | 41.571 | 60.155 | 31.727 | 35.875 | 8.4 | 27.716 | 58.755 | 26.867 | 44.057 | 22.674 | 54.804 | 25.547 | 49.878 | 74.493 | 159.525
| 16.8 | 43.3 | 29.152 | 17.384 | 34.5 | 19.638 | 42.001 | 27.7 | 44.735 | 34.9 | 43.346 | 37.209 | 0 | 85.8 | 53.785 | 14.328 | 12.488 | 0 | 31.393 | 5.731 | 29.004 | 30.291 | 31.393 | 49.16 | 75.745 | 61.892 | 23.856 | 25.7 | 52.354 | 49.106 | 30.299 | 20.44 | 39.677 | 31.217 | 25.185 | 53.849 | 81.819 | 71.877
| 16.82 | 14.1 | 37.214 | 32.386 | 34.55 | 37.797 | 12.627 | 66.7 | 53.23 | 23.9 | 44.044 | 38.718 | 0 | 99.2 | 28.742 | 29.362 | 31.584 | 0 | 22.381 | 14.073 | 35.055 | 13.917 | 22.381 | 45.38 | 62.324 | 43.576 | 22.93 | 31.7 | 58.76 | 50.572 | 25.333 | 20.377 | 46.331 | 5.794 | 17.772 | 53.385 | 65.81 | 51.626
| 16.84 | 12.3 | 40.539 | 28.91 | 34.6 | 37.197 | 0.637 | 62 | 44.632 | 10.1 | 51.471 | 37.822 | 15.6 | 82.5 | 8.927 | 55.673 | 31.402 | 15.23 | 17.769 | 20.45 | 56.309 | 28.889 | 17.769 | 48.15 | 65.692 | 56.541 | 28.858 | 54.2 | 20.906 | 50.569 | 29.306 | 20.351 | 54.48 | 19.147 | 26.036 | 50.301 | 42.765 | 52.258
| 16.86 | 28.4 | 33.266 | 57.91 | 34.65 | 27.068 | 6.142 | 34.4 | 47.431 | 0 | 70.857 | 45.436 | 30.7 | 64.5 | 34.098 | 58.052 | 49.694 | 34.695 | 25.809 | 57.397 | 61.816 | 54.91 | 25.809 | 55.927 | 55.82 | 91.75 | 34.127 | 79.1 | 1.99 | 41.833 | 41.001 | 8.928 | 51.338 | 32.715 | 54.631 | 48.82 | 52.959 | 53.376
| 16.88 | 19.6 | 11.215 | 10.367 | 34.7 | 17.333 | 43.012 | 41.9 | 53.035 | 1.6 | 72.096 | 65.484 | 32.3 | 60.7 | 33.471 | 53.994 | 68.527 | 15.341 | 40.545 | 82.979 | 54.756 | 57.715 | 40.545 | 67.02 | 53.094 | 59.747 | 40.986 | 84.5 | 42.51 | 30.947 | 44.91 | 14.608 | 29.01 | 21.898 | 48.242 | 54.027 | 62.29 | 37.505
| 16.9 | 0 | 51.111 | 50.075 | 34.75 | 22.474 | 27.246 | 57.6 | 30.736 | 19.4 | 63.401 | 53.199 | 29.8 | 55.8 | 0 | 58.808 | 58.171 | 6.445 | 52.342 | 84.068 | 51.359 | 49.042 | 52.342 | 60.95 | 91.853 | 28.582 | 37.87 | 71.8 | 95.003 | 37.635 | 35.68 | 45.171 | 22.534 | 31.38 | 12.48 | 58.497 | 65.654 | 41.425
| 16.92 | 0 | 23.355 | 34.344 | 34.8 | 59.528 | 40.002 | 58.6 | 22.198 | 38.5 | 55.731 | 36.788 | 29 | 48.9 | 0 | 55.613 | 56.676 | 10.456 | 56.771 | 83.518 | 17.715 | 23.217 | 56.771 | 31.758 | 92.118 | 53.448 | 35.886 | 51.5 | 99.192 | 65.176 | 40.141 | 78.314 | 29.612 | 52.715 | 16.006 | 53.444 | 80.833 | 48.901
| 16.94 | 8 | 8.406 | 23.152 | 34.85 | 55.732 | 38.235 | 23.1 | 49.51 | 55.2 | 50.471 | 73.766 | 31.3 | 36.9 | 4.299 | 52.704 | 61.678 | 23.343 | 17.925 | 59.646 | 13.754 | 3.207 | 17.925 | 24.901 | 42.607 | 54.712 | 34.566 | 31.6 | 60.25 | 79.12 | 35.818 | 94.456 | 45.714 | 33.685 | 41.336 | 57.559 | 68.777 | 53.907
| 16.96 | 23.1 | 36.634 | 34.361 | 34.9 | 11.278 | 68.375 | 58.7 | 48.742 | 68.9 | 43.775 | 96.61 | 28.2 | 29.8 | 0 | 60.798 | 54.145 | 40.454 | 0 | 40.751 | 53.444 | 24.575 | 0 | 51.362 | 37.598 | 45.319 | 26.198 | 40.5 | 45.803 | 62.388 | 26.336 | 71.29 | 67.436 | 12.707 | 53.745 | 59.556 | 51.434 | 68.568
| 16.98 | 42.8 | 18.82 | 15.83 | 34.95 | 22.146 | 56.024 | 37.7 | 9.231 | 66.6 | 24.207 | 81.338 | 24.1 | 57.9 | 0 | 67.551 | 48.44 | 39.975 | 0 | 43.482 | 44.903 | 42.109 | 0 | 60.452 | 61.476 | 75.886 | 37.205 | 48.2 | 40.657 | 28.089 | 41.399 | 43.213 | 79.08 | 31.507 | 52.059 | 27.166 | 67.974 | 55.832
| 17 | 38 | 61.032 | 39.008 | 35 | 28.836 | 23.034 | 30.7 | 0 | 47 | 22.975 | 60.787 | 28.3 | 90.9 | 11.084 | 62.25 | 33.834 | 26.84 | 17.361 | 33.825 | 13.381 | 47.589 | 17.361 | 52.519 | 57.935 | 104.292 | 48.994 | 38.1 | 42.466 | 38.011 | 40.228 | 60.422 | 80.066 | 32.945 | 45.394 | 22.205 | 86.188 | 25.905
| 17.02 | 32 | 51.604 | 39.928 | 35.05 | 12.851 | 68.363 | 26.7 | 11.51 | 37 | 31.016 | 24.614 | 48.8 | 75 | 14.499 | 70.485 | 25.385 | 15.604 | 68.376 | 18.056 | 33.377 | 53.991 | 68.376 | 44.445 | 61.023 | 98.915 | 58.1 | 61.4 | 73.07 | 78.186 | 18.155 | 81.805 | 75.078 | 0 | 48.367 | 62.113 | 79.691 | 27.49
| 17.04 | 22.1 | 43.198 | 35.54 | 35.1 | 13.407 | 37.306 | 49.6 | 21.814 | 40.3 | 23.455 | 21.311 | 49.7 | 55.7 | 20.002 | 91.263 | 42.834 | 20.224 | 80.443 | 23.144 | 62.983 | 31.842 | 80.443 | 53.412 | 70.527 | 80.401 | 73.074 | 59.6 | 63.18 | 67.85 | 26.523 | 65.336 | 80.008 | 0 | 48.353 | 73.828 | 63.535 | 40.638
| 17.06 | 3.6 | 4.011 | 32.947 | 35.15 | 40.225 | 16.212 | 36 | 38.932 | 29.3 | 43.361 | 38.815 | 27.9 | 78.1 | 10.548 | 73.274 | 57.696 | 30.777 | 68.117 | 33.541 | 62.46 | 0 | 68.117 | 61.494 | 62.53 | 72.8 | 70.52 | 43.5 | 46.548 | 58.495 | 55.366 | 54.385 | 89.34 | 15.722 | 51.988 | 75.346 | 59.258 | 30.104
| 17.08 | 13.9 | 11.566 | 61.984 | 35.2 | 13.707 | 14.032 | 65.6 | 41.593 | 10.1 | 78.258 | 48.467 | 22 | 102.1 | 18.241 | 29.656 | 68.046 | 35.899 | 34.467 | 27.885 | 59.131 | 4.855 | 34.467 | 35.34 | 55.431 | 73.239 | 58.9 | 65.8 | 76.535 | 68.28 | 64.903 | 71.104 | 79.147 | 30.667 | 58.838 | 81.072 | 58.355 | 28.198
| 17.1 | 16.4 | 32.195 | 63.373 | 35.25 | 55.246 | 30.33 | 50.3 | 40.75 | 15.4 | 81.43 | 37.623 | 35.9 | 87.7 | 46.33 | 27.69 | 68.553 | 41.478 | 8.408 | 28.196 | 65.941 | 51.436 | 8.408 | 27.035 | 45.702 | 69.373 | 41.504 | 79.3 | 87.886 | 52.203 | 54.616 | 91.584 | 53.021 | 25.576 | 39.407 | 67.087 | 57.477 | 49.185
| 17.12 | 29 | 13.873 | 32.951 | 35.3 | 21.279 | 25.91 | 48.1 | 43.21 | 45.5 | 59.075 | 18.473 | 57.3 | 74.1 | 50.741 | 55.49 | 37.35 | 29.089 | 13.401 | 26.944 | 65.247 | 73.198 | 13.401 | 38.281 | 37.154 | 48.628 | 22.78 | 71.1 | 74.095 | 39.335 | 45.121 | 113.272 | 27.466 | 9.321 | 22.768 | 59.638 | 64.933 | 50.782
| 17.14 | 54.1 | 0 | 0 | 35.35 | 33.993 | 19.885 | 34 | 29.578 | 66.5 | 39.354 | 38.19 | 70.6 | 81 | 29.355 | 73.827 | 27.727 | 22.304 | 13.976 | 16.466 | 41.185 | 70.724 | 13.976 | 25.369 | 49.382 | 30.356 | 22.642 | 53.6 | 85.018 | 46.35 | 49.646 | 113.145 | 12.871 | 10.594 | 43.079 | 64.674 | 88.367 | 33.971
| 17.16 | 54.4 | 13.127 | 23.488 | 35.4 | 63.693 | 28.296 | 50.2 | 18.243 | 60.6 | 42.747 | 44.59 | 65.5 | 79.4 | 30.809 | 69.068 | 54.636 | 57.319 | 15.766 | 26.516 | 30.155 | 55.234 | 15.766 | 27.673 | 49.132 | 38.683 | 39.031 | 45.5 | 98.365 | 61.965 | 43.937 | 95.472 | 35.145 | 34.995 | 67.007 | 63.145 | 106.137 | 34.586
| 17.18 | 55.9 | 11.929 | 36.267 | 35.45 | 34.261 | 31.229 | 16.9 | 24.563 | 44.5 | 67.943 | 30.819 | 48.9 | 60.9 | 69.096 | 59.206 | 74.624 | 78.032 | 24.991 | 41.974 | 43.699 | 60.361 | 24.991 | 77.187 | 31.527 | 47.217 | 51.667 | 33.1 | 93.055 | 67.476 | 24.142 | 76.698 | 78.957 | 43.24 | 58.504 | 62.548 | 76.713 | 49.157
| 17.2 | 45.4 | 25.796 | 35.146 | 35.5 | 40.826 | 29.215 | 54.3 | 55.554 | 29 | 85.076 | 42.872 | 30.7 | 45.1 | 70.317 | 50.438 | 68.637 | 61.005 | 28.518 | 40.877 | 56 | 78.413 | 28.518 | 119.021 | 39.383 | 46.675 | 52.426 | 15.1 | 92.993 | 62.611 | 23.286 | 64.855 | 82.662 | 30.231 | 39.495 | 62.798 | 48.56 | 56.709
| 17.22 | 30.7 | 60.41 | 43.271 | 35.55 | 8.634 | 24.518 | 51.9 | 82.721 | 9.8 | 72.895 | 48.237 | 22.5 | 62.4 | 15.765 | 18.378 | 53.043 | 45.926 | 30.05 | 35.03 | 52.334 | 46.514 | 30.05 | 97.478 | 35.793 | 41.067 | 45.054 | 11.2 | 71.031 | 71.518 | 27.716 | 68.441 | 52.428 | 25.151 | 32.813 | 67.647 | 36.214 | 47.794
| 17.24 | 20 | 67.322 | 54.507 | 35.6 | 24.979 | 43.253 | 23.3 | 65.948 | 0 | 71.617 | 32.097 | 28.6 | 82.1 | 0 | 8.005 | 42.316 | 53.076 | 14.392 | 34.805 | 40.407 | 27.76 | 14.392 | 41.845 | 11.724 | 26.526 | 26.626 | 20.2 | 42.045 | 74.811 | 40.793 | 60.182 | 49.981 | 43.367 | 26.093 | 76.026 | 19.784 | 31.368
| 17.26 | 28.3 | 51.374 | 74.155 | 35.65 | 27.71 | 37.822 | 31 | 43.458 | 3 | 90.658 | 32.541 | 28.3 | 59.2 | 0 | 22.565 | 36.254 | 56.812 | 0 | 22.504 | 33.947 | 65.911 | 0 | 28.866 | 19.518 | 28.051 | 21.281 | 36.9 | 43.789 | 70.72 | 58.076 | 60.488 | 74.953 | 78.118 | 28.867 | 80.051 | 31.89 | 22.529
| 17.28 | 64 | 28.568 | 97.407 | 35.7 | 41.422 | 24.892 | 25.8 | 49.556 | 18.1 | 70.168 | 41.999 | 21 | 25.6 | 4.492 | 24.762 | 49.817 | 32.206 | 0 | 10.207 | 40.894 | 90.585 | 0 | 48.115 | 28.136 | 44.548 | 23.469 | 44.4 | 36.564 | 54.053 | 42.902 | 81.504 | 75.856 | 88.425 | 45.211 | 82.947 | 40.403 | 40.622
| 17.3 | 61.7 | 48.762 | 56.152 | 35.75 | 39.126 | 12.668 | 74.1 | 41.112 | 17.6 | 19.326 | 50.525 | 18.5 | 29.3 | 0 | 29.647 | 50.688 | 20.015 | 16.847 | 33.622 | 34.501 | 82.506 | 16.847 | 37.485 | 10.032 | 42.071 | 11.155 | 54.7 | 28.051 | 17.544 | 40.403 | 89.65 | 51.56 | 63.997 | 56.697 | 55.123 | 15.444 | 57.101
| 17.32 | 14.4 | 28.284 | 84.904 | 35.8 | 28.164 | 5.86 | 51.6 | 18.351 | 10.2 | 0.061 | 61.039 | 31.3 | 48.6 | 0 | 19.93 | 27.192 | 48.697 | 42.041 | 37.039 | 18.017 | 49.018 | 42.041 | 25.581 | 8.899 | 38.838 | 12.083 | 60.2 | 30.942 | 19.856 | 49.246 | 85.694 | 24.802 | 25.351 | 68.508 | 24.061 | 0 | 43.63
| 17.34 | 0 | 45.127 | 64.376 | 35.85 | 28.307 | 28.437 | 24.2 | 22.989 | 13.2 | 13.237 | 42.616 | 58.6 | 45.2 | 0 | 33.508 | 20.724 | 76.261 | 44.92 | 2.449 | 42.969 | 11.744 | 44.92 | 33.767 | 19.324 | 33.469 | 17.415 | 49.3 | 15.544 | 47.083 | 32.676 | 77.004 | 0 | 2.961 | 70.521 | 43.347 | 6.875 | 36.461
| 17.36 | 0 | 62.652 | 48.557 | 35.9 | 28.992 | 51.901 | 27.6 | 49.418 | 20.6 | 19.001 | 13.324 | 53.8 | 45.7 | 5.726 | 84.288 | 41.51 | 70.197 | 62.784 | 8.714 | 65.33 | 4.289 | 62.784 | 41.518 | 0 | 11.926 | 14.201 | 31.8 | 18.641 | 57.598 | 23.878 | 59.271 | 0 | 7.674 | 35.974 | 65.222 | 25.305 | 37.736
| 17.38 | 0 | 99.919 | 56 | 35.95 | 48.21 | 1.026 | 28.2 | 77.919 | 20.9 | 17.733 | 16.446 | 25.5 | 59.7 | 22.763 | 89.374 | 65.958 | 55.318 | 57.278 | 35.488 | 46.534 | 25.655 | 57.278 | 51.417 | 0 | 14.494 | 18.271 | 16.5 | 42.166 | 79.06 | 34.266 | 51.767 | 13.677 | 9.714 | 20.188 | 59.612 | 36.777 | 21.567
| 17.4 | 0 | 76.266 | 66.778 | 36 | 56.081 | 14.678 | 49.6 | 76.903 | 11.9 | 37.73 | 25.047 | 24.7 | 49.6 | 32.007 | 72.243 | 40.794 | 51.493 | 26.069 | 40.27 | 14.222 | 26.057 | 26.069 | 54.219 | 50.685 | 19.429 | 16.543 | 20.2 | 40.086 | 83.077 | 40.91 | 56.379 | 34.521 | 6.639 | 39.122 | 54.244 | 39.381 | 1.965
| 17.42 | 29.6 | 70.832 | 56.353 | 36.05 | 27.231 | 40.121 | 56.4 | 36.892 | 0 | 79.01 | 18.72 | 32.6 | 43.5 | 47.277 | 64.46 | 1.115 | 57.981 | 15.526 | 43.647 | 9.899 | 24.361 | 15.526 | 34.706 | 67.442 | 14.722 | 10.534 | 27.8 | 41.528 | 35.943 | 26.44 | 44.3 | 34.58 | 13.355 | 52.616 | 57.427 | 54.447 | 16.432
| 17.44 | 27.7 | 67.591 | 69.534 | 36.1 | 13.358 | 9.83 | 48.6 | 11.242 | 0 | 82.559 | 16.821 | 39.8 | 79.5 | 62.263 | 48.129 | 7.62 | 65.079 | 21.188 | 40.217 | 33.928 | 54.568 | 21.188 | 9.914 | 39.436 | 25.572 | 25.159 | 26.4 | 42.514 | 2.395 | 16.711 | 30.392 | 29.409 | 1.679 | 66.932 | 64.211 | 61.502 | 42.796
| 17.46 | 18.9 | 58.331 | 42.642 | 36.15 | 35.402 | 44.308 | 64.1 | 18.435 | 0 | 50.537 | 28.276 | 60.5 | 115.5 | 72.319 | 37.065 | 5.893 | 45.578 | 32.508 | 30.921 | 55.654 | 65.046 | 32.508 | 27.631 | 42.92 | 34.896 | 36.228 | 40.6 | 46.112 | 26.316 | 37.79 | 43.118 | 27.274 | 0 | 62.383 | 59.601 | 44.354 | 59.62
| 17.48 | 14.7 | 60.976 | 52.603 | 36.2 | 49.161 | 15.069 | 42.3 | 37.475 | 1 | 42.587 | 32.664 | 51.8 | 101.9 | 65.484 | 34.069 | 0 | 12.96 | 32.58 | 11.915 | 73.087 | 42.58 | 32.58 | 59.216 | 52.001 | 41.131 | 14.402 | 61.4 | 49.924 | 56.402 | 38.369 | 59.369 | 17.986 | 11.625 | 41.601 | 40.436 | 44.48 | 62.091
| 17.5 | 30.3 | 80.979 | 75.912 | 36.25 | 43.565 | 26.29 | 47.4 | 44.46 | 4.4 | 31.393 | 32.84 | 20.5 | 72.6 | 46.053 | 42.494 | 0 | 2.486 | 15.901 | 11.058 | 73.366 | 7.179 | 15.901 | 55.861 | 33.872 | 49.738 | 0 | 37 | 12.969 | 55.955 | 10.889 | 40.388 | 3.002 | 25.717 | 30.322 | 19.911 | 50.975 | 52.095
| 17.52 | 64.8 | 70.598 | 84.609 | 36.3 | 26.773 | 31.64 | 57.2 | 24.236 | 9.6 | 4.256 | 40.035 | 26.2 | 78.9 | 35.203 | 54.36 | 0 | 0 | 9.074 | 49.847 | 55.101 | 0 | 9.074 | 44.095 | 39.987 | 44.802 | 0 | 17.5 | 0 | 45.736 | 8.411 | 5.812 | 1.821 | 20.524 | 36.72 | 9.617 | 41.551 | 48.285
| 17.54 | 57.7 | 109.47 | 90.722 | 36.35 | 67.87 | 39.854 | 68.7 | 17.651 | 21.6 | 0 | 32.794 | 47 | 71.6 | 38.394 | 48.411 | 0 | 0 | 14.957 | 70.766 | 57.708 | 0 | 14.957 | 43.544 | 66.016 | 40.607 | 0 | 47.7 | 0 | 41.287 | 14.201 | 10.979 | 25.362 | 25.481 | 26.946 | 25.385 | 24.938 | 33.752
| 17.56 | 15 | 113.323 | 118.881 | 36.4 | 55.49 | 52.909 | 87.9 | 39.612 | 32.9 | 0 | 31.636 | 43.4 | 47.8 | 24.737 | 45.127 | 0 | 12.034 | 9.675 | 53.754 | 69.009 | 21.557 | 9.675 | 55.43 | 70.913 | 51.957 | 10.691 | 47.8 | 0 | 41.648 | 1.222 | 29.211 | 45.623 | 30.132 | 0 | 52.228 | 16.152 | 25.171
| 17.58 | 7 | 171.629 | 164.025 | 36.45 | 85.457 | 103.77 | 136.3 | 64.744 | 34.1 | 0 | 47.282 | 28.5 | 66.7 | 13.225 | 58.831 | 30.359 | 33.504 | 0 | 34.282 | 45.485 | 29.018 | 0 | 59.16 | 76.224 | 49.564 | 19.874 | 33.5 | 0 | 42.68 | 0 | 29.487 | 28.343 | 29.747 | 0 | 64.113 | 37.343 | 24.874
| 17.6 | 20.1 | 156.562 | 179.532 | 36.5 | 75.596 | 82.374 | 174 | 72.544 | 28.8 | 7.964 | 64.7 | 20.1 | 80.7 | 43.705 | 75.678 | 57.371 | 26.936 | 0 | 33.967 | 25.458 | 19.29 | 0 | 64.474 | 68.799 | 41.831 | 5.812 | 45.4 | 0 | 43.168 | 0 | 38.405 | 18.893 | 39.969 | 0 | 64.094 | 59.525 | 21.113
| 17.62 | 6.2 | 154.158 | 166.664 | 36.55 | 83.745 | 103.508 | 140 | 66.337 | 26.8 | 39.784 | 59.998 | 22.8 | 64 | 59.512 | 77.576 | 48.974 | 14.224 | 0 | 38.795 | 25.204 | 35.667 | 0 | 64.934 | 27.788 | 28.759 | 2.251 | 70.4 | 20.91 | 34.755 | 17.334 | 54.833 | 50.204 | 39.87 | 8.493 | 54.466 | 50.338 | 26.895
| 17.64 | 2 | 145.432 | 194.801 | 36.6 | 77.481 | 76.683 | 162.8 | 61.569 | 18.8 | 34.042 | 46.444 | 27.1 | 56.5 | 46.363 | 46.403 | 35.086 | 20.23 | 0 | 51.841 | 27.339 | 35.056 | 0 | 34.424 | 6.547 | 0 | 17.085 | 90 | 39.935 | 24.605 | 43.912 | 65.119 | 62.474 | 14.866 | 31.296 | 45.202 | 33.066 | 19.24
| 17.66 | 0 | 140.232 | 165.074 | 36.65 | 26.964 | 93.239 | 128.9 | 36.299 | 0.9 | 5.087 | 33.343 | 23.6 | 50.1 | 40.722 | 5.68 | 18.085 | 37.795 | 18.389 | 68.208 | 30.377 | 17.591 | 18.389 | 23.545 | 14.888 | 0 | 39.434 | 69.3 | 24.262 | 12.082 | 8.517 | 45.449 | 36.019 | 5.204 | 24.485 | 32.511 | 20.511 | 0
| 17.68 | 0 | 110.289 | 140.188 | 36.7 | 37.263 | 38.558 | 132.8 | 8.835 | 0 | 0 | 14.144 | 13.8 | 27 | 35.457 | 11.3 | 6.639 | 4.413 | 1.118 | 58.281 | 21.72 | 31.408 | 1.118 | 28.912 | 21.089 | 0 | 67.952 | 69.1 | 5.541 | 0 | 0 | 24.753 | 12.713 | 15.998 | 14.187 | 26.245 | 18.362 | 0
| 17.7 | 0 | 67.203 | 99.133 | 36.75 | 50.232 | 12.074 | 72.5 | 21.385 | 4.5 | 14.68 | 44.642 | 0 | 13.7 | 26.784 | 41.602 | 26.023 | 0 | 0 | 44.046 | 19.063 | 42.413 | 0 | 34.358 | 10.163 | 26.888 | 57.073 | 85 | 21.412 | 15.066 | 0 | 32.664 | 13.007 | 13.934 | 24.21 | 30.423 | 28.641 | 28.945
| 17.72 | 0 | 86.089 | 128.115 | 36.8 | 60.505 | 49.274 | 112.3 | 18.827 | 3.9 | 52.59 | 73.301 | 0 | 15.9 | 20.084 | 26.233 | 20.325 | 19.252 | 11.756 | 30.813 | 32.924 | 26.399 | 11.756 | 39.072 | 0 | 73.071 | 13.067 | 42.8 | 38.631 | 50.785 | 11.317 | 43.742 | 26.061 | 0 | 22.267 | 13.748 | 25.592 | 36.079
| 17.74 | 55.3 | 87.104 | 100.853 | 36.85 | 32.221 | 37.912 | 108.5 | 0 | 0 | 42.42 | 34.076 | 30.2 | 19.2 | 4.895 | 0 | 0.726 | 29.152 | 36.739 | 24.319 | 49.578 | 13.206 | 36.739 | 33.361 | 8.693 | 70.49 | 0 | 23.9 | 30.806 | 36.358 | 9.065 | 41.475 | 30.752 | 0 | 11.518 | 6.384 | 7.209 | 14.175
| 17.76 | 73.5 | 56.566 | 74.223 | 36.9 | 25.871 | 38.993 | 90.3 | 0 | 0 | 8.046 | 8.599 | 24.7 | 55.3 | 7.009 | 18.431 | 0 | 22.013 | 32.959 | 37.452 | 35.63 | 11.277 | 32.959 | 48.894 | 40.619 | 45.612 | 8.539 | 58.8 | 24.78 | 25.784 | 0 | 14.148 | 27.888 | 18.199 | 23.833 | 19.174 | 0 | 6.122
| 17.78 | 79.1 | 71.217 | 94.82 | 36.95 | 49.715 | 46.511 | 105.7 | 14.695 | 13.4 | 20.052 | 16.276 | 14 | 94.5 | 32.637 | 68.425 | 0 | 38.129 | 16.463 | 39.721 | 44.103 | 22.646 | 16.463 | 74.472 | 12.797 | 33.127 | 17.486 | 59.6 | 15.831 | 58.368 | 10.818 | 0 | 25.417 | 42.928 | 51.198 | 28.917 | 10 | 9.284
| 17.8 | 88.5 | 74.952 | 94.646 | 37 | 45.304 | 17.193 | 98.7 | 24.655 | 18.6 | 33.462 | 5.8 | 28.9 | 87.6 | 51.691 | 68.287 | 4.676 | 38.574 | 3.169 | 30.355 | 62.245 | 18.133 | 3.169 | 61.089 | 0 | 24.879 | 19.579 | 36.2 | 2.393 | 77.58 | 39.559 | 0 | 36.046 | 48.413 | 38.222 | 25.344 | 43.779 | 11.007
| 17.82 | 42.5 | 49.773 | 69.718 | 37.05 | 35.109 | 26.154 | 110.7 | 0 | 18.8 | 18.53 | 9.821 | 43 | 58.5 | 37.807 | 46.75 | 18.052 | 32.689 | 20.563 | 30.76 | 1.476 | 2.241 | 20.563 | 25.057 | 35.141 | 25.585 | 25.194 | 17.5 | 7.701 | 74.988 | 17.135 | 15.12 | 44.754 | 57.142 | 3.514 | 22.509 | 39.972 | 32.26
| 17.84 | 16 | 26.821 | 34.507 | 37.1 | 25.817 | 31.049 | 95.8 | 0 | 28.2 | 10.001 | 23.665 | 51.9 | 25 | 0 | 38.186 | 16.766 | 32.622 | 49.76 | 35.168 | 0 | 13.026 | 49.76 | 32.693 | 59.821 | 39.131 | 40.364 | 14.6 | 24.151 | 50.394 | 18.438 | 40.427 | 40.514 | 49.622 | 1.183 | 40.017 | 0 | 63.534
| 17.86 | 25.1 | 22.192 | 45.299 | 37.15 | 39.104 | 32.085 | 110.8 | 5.228 | 37.1 | 7.75 | 38.83 | 38.5 | 13.3 | 0 | 33.325 | 20.81 | 22.52 | 44.977 | 25.904 | 30.821 | 19.418 | 44.977 | 49.215 | 66.093 | 45.577 | 33.39 | 29.4 | 28.623 | 28.113 | 54.247 | 33.459 | 50.182 | 25.419 | 20.796 | 41.072 | 0 | 44.729
| 17.88 | 25.4 | 37.172 | 68.59 | 37.2 | 33.45 | 38.385 | 88.3 | 3.213 | 31.8 | 0 | 59.497 | 21.9 | 31.9 | 14.561 | 43.502 | 37.717 | 25.259 | 26.826 | 17.893 | 0 | 23.934 | 26.826 | 21.594 | 74.714 | 42.164 | 13.35 | 29.3 | 16.901 | 30.823 | 42.313 | 25.075 | 57.645 | 7.792 | 43.73 | 40.026 | 0 | 17.596
| 17.9 | 8.1 | 26.308 | 42.495 | 37.25 | 0 | 29.285 | 99.9 | 0 | 19.7 | 0 | 56.212 | 17 | 40 | 8.343 | 38.533 | 40.336 | 42.856 | 15.086 | 23.666 | 0 | 44.747 | 15.086 | 0 | 40.878 | 54.877 | 18.246 | 25.2 | 18.606 | 14.135 | 9.57 | 27.681 | 46.542 | 5.526 | 48.261 | 49.889 | 8.765 | 23.035
| 17.92 | 0 | 14.529 | 43.156 | 37.3 | 44.455 | 43.976 | 99.3 | 0 | 14.6 | 0 | 50.116 | 2.1 | 24.8 | 0.713 | 9.5 | 28.241 | 38.844 | 18.154 | 52.346 | 27.092 | 71.523 | 18.154 | 2.626 | 2.487 | 74.289 | 26.956 | 23.6 | 38.55 | 0 | 5.269 | 30.556 | 49.006 | 24.829 | 31.888 | 28.866 | 21.823 | 22.097
| 17.94 | 0 | 22.419 | 9.802 | 37.35 | 36.842 | 0 | 81.1 | 11.196 | 19.1 | 0 | 41.014 | 8.7 | 26.5 | 31.136 | 0 | 13.385 | 35.906 | 24.035 | 76.089 | 53.783 | 76.763 | 24.035 | 25.942 | 0 | 49.014 | 18.003 | 28.5 | 44.276 | 0 | 11.154 | 22.557 | 62.185 | 50.891 | 15.65 | 8.327 | 33.875 | 17.966
| 17.96 | 15.9 | 9.232 | 16.858 | 37.4 | 43.108 | 35.04 | 61.2 | 59.526 | 16.9 | 0 | 39.413 | 40.5 | 45.4 | 54.768 | 0 | 4.036 | 55.383 | 26.494 | 63.889 | 46.354 | 49.144 | 26.494 | 42.353 | 10.461 | 25.236 | 22.514 | 30.9 | 40.877 | 16.523 | 39.555 | 0 | 41.648 | 52.506 | 15.483 | 18.528 | 44.898 | 22.796
| 17.98 | 32.2 | 33.557 | 28.1 | 37.45 | 51.244 | 35.585 | 96.7 | 75.569 | 0 | 5.137 | 39.895 | 48.8 | 54.5 | 22.079 | 5.441 | 5.561 | 60.211 | 38.554 | 37.487 | 55.498 | 29.871 | 38.554 | 43.938 | 34.619 | 63.197 | 23.048 | 25.1 | 41.14 | 24.375 | 68.932 | 2.149 | 21.814 | 36.541 | 33.032 | 38.867 | 39.627 | 43.341
| 18 | 51 | 26.583 | 21.162 | 37.5 | 13.131 | 33.358 | 57.4 | 66.737 | 0 | 34.073 | 30.947 | 39.5 | 47.4 | 0 | 2.083 | 22.101 | 40.158 | 43.388 | 6.601 | 43.98 | 29.83 | 43.388 | 34.041 | 32.364 | 83.945 | 7.719 | 29.6 | 24.472 | 21.751 | 50.064 | 33.162 | 23.209 | 29.842 | 37.155 | 43.11 | 30.768 | 60.79
| 18.02 | 52.2 | 27.818 | 4.65 | 37.55 | 8.385 | 4.218 | 81.5 | 38.109 | 0 | 36.879 | 12.561 | 42.2 | 30.5 | 1.315 | 13.205 | 53.639 | 15.63 | 39.24 | 16.309 | 37.523 | 41.889 | 39.24 | 34.05 | 9.329 | 64.999 | 0 | 39.7 | 11.647 | 22.04 | 29.395 | 32.172 | 18.733 | 16.531 | 35.064 | 21.602 | 41.032 | 34.544
| 18.04 | 46.6 | 28.438 | 41.981 | 37.6 | 11.312 | 17.22 | 52.3 | 22.992 | 20.2 | 31.302 | 0 | 34 | 26.5 | 26.985 | 23.964 | 53.752 | 9.903 | 47.618 | 57.407 | 49.135 | 40.474 | 47.618 | 51.009 | 20.083 | 56.737 | 0 | 37.8 | 14.347 | 15.769 | 13.962 | 35.575 | 10.317 | 0 | 32.398 | 25.996 | 41.384 | 1.573
| 18.06 | 67.4 | 9.235 | 39.89 | 37.65 | 54.41 | 19.445 | 62 | 16.298 | 39.5 | 31.294 | 0 | 40 | 30.4 | 6.598 | 27.893 | 30.875 | 25.281 | 55.388 | 60.799 | 37.28 | 31.78 | 55.388 | 47.972 | 35.647 | 57.705 | 3.965 | 20.2 | 2.591 | 14.593 | 0 | 53.219 | 24.103 | 0 | 24.702 | 51.566 | 42.573 | 0
| 18.08 | 95.7 | 0.391 | 23.92 | 37.7 | 41.777 | 10.04 | 78.9 | 0 | 28.5 | 40.997 | 18.718 | 62.3 | 46.2 | 2.956 | 31.722 | 34.482 | 47.982 | 48.563 | 37.238 | 26.221 | 46.362 | 48.563 | 27.664 | 26.251 | 56.974 | 15.595 | 29.7 | 5.228 | 47.989 | 11.619 | 49.983 | 48.52 | 41.213 | 33.244 | 42.776 | 40.616 | 8.697
| 18.1 | 83.6 | 64.781 | 12.496 | 37.75 | 57.454 | 36.479 | 40.3 | 2.273 | 7.9 | 44.826 | 41.664 | 39.2 | 67.4 | 38.047 | 29.767 | 34.912 | 36.966 | 51.452 | 22.574 | 19.319 | 47.822 | 51.452 | 38.511 | 14.46 | 52.717 | 29.449 | 43.5 | 32.068 | 63.769 | 31.113 | 40.325 | 36.782 | 47.588 | 21.694 | 10.659 | 15.528 | 50.013
| 18.12 | 53.6 | 59.793 | 38.7 | 37.8 | 32.841 | 7.046 | 61.5 | 40.745 | 1.1 | 19.68 | 59.039 | 14.4 | 68.9 | 25.435 | 36.734 | 26.676 | 12.982 | 69.394 | 34.747 | 16.877 | 28.353 | 69.394 | 59.407 | 14.238 | 55.641 | 53.292 | 20.2 | 30.746 | 37.321 | 25.596 | 47.004 | 24.248 | 33.582 | 8.49 | 7.133 | 9.209 | 52.129
| 18.14 | 60.6 | 15.188 | 30.864 | 37.85 | 24.498 | 16.389 | 74 | 74.647 | 5.9 | 17.336 | 53.402 | 10.3 | 68.3 | 6.61 | 52.399 | 50.714 | 30.08 | 71.961 | 68.643 | 33.374 | 30.605 | 71.961 | 62.044 | 31.61 | 37.321 | 58.974 | 1.3 | 4.599 | 26.883 | 15.739 | 60.234 | 31.956 | 35.077 | 30.824 | 35.134 | 12.291 | 44.03
| 18.16 | 67.6 | 21.167 | 59.153 | 37.9 | 23.101 | 11.177 | 36.4 | 58.999 | 10 | 19.717 | 19.866 | 0 | 79.7 | 18.869 | 59.837 | 82.809 | 50.742 | 59.289 | 69.494 | 40.443 | 43.785 | 59.289 | 60.175 | 42.49 | 8.97 | 66.628 | 4.9 | 1.549 | 42.93 | 17.591 | 49.123 | 33.578 | 27.639 | 52.63 | 39.865 | 6.118 | 46.776
| 18.18 | 63.2 | 23.238 | 8.424 | 37.95 | 5.488 | 22.274 | 43.7 | 31.56 | 9.2 | 0 | 22.195 | 11.1 | 85 | 4.646 | 79.958 | 91.241 | 45.782 | 41.782 | 30.672 | 43.366 | 41.811 | 41.782 | 39.409 | 29.143 | 12.953 | 78.148 | 13.7 | 21.353 | 68.434 | 16.808 | 34.602 | 35.242 | 1.899 | 61.364 | 34.133 | 0 | 57.26
| 18.2 | 87.2 | 9.569 | 12.993 | 38 | 42.501 | 24.623 | 22 | 39.702 | 7.3 | 9.436 | 47.866 | 49.5 | 82.2 | 0 | 93.076 | 78.382 | 42.024 | 29.385 | 9.641 | 48.458 | 43.672 | 29.385 | 37.15 | 28.061 | 22.592 | 77.126 | 24.6 | 51.266 | 93.712 | 21.752 | 22.071 | 49.205 | 30.044 | 55.893 | 42.64 | 1.383 | 67.459
| 18.22 | 101.6 | 16.286 | 24.458 | 38.05 | 36.678 | 9.853 | 8.1 | 47.719 | 5.8 | 43.674 | 32.386 | 48.3 | 94.1 | 10.832 | 63.018 | 41.339 | 56.136 | 33.423 | 7.244 | 25.441 | 57.347 | 33.423 | 57.127 | 36.442 | 37.719 | 72.154 | 24.4 | 85.312 | 99.24 | 41.461 | 0 | 58.784 | 168.473 | 26.895 | 55.788 | 27.84 | 50.556
| 18.24 | 83.6 | 20.977 | 36.042 | 38.1 | 18.163 | 35.873 | 24.2 | 41.679 | 6.8 | 37.246 | 12.561 | 44.3 | 104.4 | 26.618 | 13.552 | 23.018 | 48.197 | 48.259 | 9.634 | 11.247 | 47.604 | 48.259 | 32.455 | 38.07 | 53.029 | 67.388 | 0 | 74.891 | 69.953 | 46.679 | 4.638 | 59.782 | 229.268 | 1.546 | 79.66 | 31.536 | 31.304
| 18.26 | 62.2 | 41.469 | 33.073 | 38.15 | 43.619 | 28.098 | 58.1 | 35.945 | 7.3 | 20.345 | 16.604 | 47.4 | 76.8 | 32.855 | 0 | 46.597 | 23.023 | 48.597 | 35.538 | 42.543 | 18.245 | 48.597 | 5.775 | 34.232 | 40.873 | 69.781 | 0 | 41.179 | 38.121 | 24.627 | 29.404 | 58.551 | 109.515 | 26.001 | 66.402 | 14.923 | 25.721
| 18.28 | 45.6 | 38.559 | 54.009 | 38.2 | 50.494 | 28.15 | 52.6 | 36.212 | 1.4 | 27.948 | 27.592 | 29.7 | 49.9 | 32.67 | 31.981 | 67.184 | 18.025 | 34.198 | 61.523 | 53.325 | 23.102 | 34.198 | 38.504 | 13.758 | 37.938 | 54.268 | 13.6 | 50.114 | 47.324 | 0 | 32.123 | 44.932 | 30.863 | 67.057 | 27.043 | 23.044 | 30.847
| 18.3 | 45.9 | 56.786 | 44.111 | 38.25 | 20.552 | 40.331 | 15.6 | 48.464 | 0 | 33.977 | 33.643 | 29.6 | 53.2 | 60.248 | 54.962 | 63.38 | 12.116 | 63.215 | 55 | 25.988 | 23.284 | 63.215 | 77.701 | 15.157 | 38.692 | 13.229 | 25.1 | 64.831 | 76.191 | 0 | 31.065 | 23.258 | 33.308 | 57.437 | 15.574 | 35.73 | 27.856
| 18.32 | 51.7 | 54.233 | 52.597 | 38.3 | 10.95 | 14.638 | 43.1 | 45.494 | 14.3 | 27.488 | 14.041 | 46 | 49.2 | 78.457 | 28.188 | 44.289 | 7.715 | 84.92 | 38.896 | 25.372 | 12.094 | 84.92 | 86.814 | 35.939 | 17.131 | 0 | 32.2 | 46.716 | 79.112 | 0 | 22.202 | 10.218 | 20.206 | 19.688 | 7.126 | 39.729 | 0.332
| 18.34 | 48.2 | 32.284 | 59.578 | 38.35 | 63.852 | 16.575 | 71.6 | 32.393 | 31.5 | 39.862 | 0 | 40.6 | 54.9 | 61.666 | 6.992 | 28.196 | 29.862 | 52.816 | 36.125 | 34.119 | 35.946 | 52.816 | 83.877 | 42.228 | 31.66 | 0 | 23.4 | 17.758 | 58.106 | 2.687 | 2.77 | 21.566 | 18.253 | 19.549 | 26.969 | 33.643 | 1.492
| 18.36 | 47.4 | 7.389 | 41.153 | 38.4 | 45.03 | 8.511 | 48.2 | 30.574 | 30.7 | 51.27 | 13.354 | 20.7 | 79.9 | 27.369 | 41.392 | 9.407 | 47.994 | 41.839 | 31.207 | 27.864 | 39.981 | 41.839 | 60.498 | 44.916 | 54.712 | 24.464 | 28.7 | 19.603 | 41.766 | 11.191 | 0 | 18.42 | 30.826 | 23.848 | 49.301 | 0 | 29.168
| 18.38 | 31.5 | 24.283 | 26.468 | 38.45 | 36.573 | 38.633 | 60.4 | 36.287 | 24.8 | 35.848 | 45.153 | 7.4 | 82.2 | 16.783 | 84.019 | 0 | 31.251 | 35.328 | 5.773 | 29.403 | 23.061 | 35.328 | 19.491 | 33.802 | 49.977 | 32.336 | 39.2 | 42.527 | 44.282 | 29.266 | 0 | 0 | 36.39 | 3.486 | 32.805 | 0 | 28.542
| 18.4 | 28.9 | 32.902 | 79.773 | 38.5 | 42.634 | 54.165 | 80.9 | 43.789 | 29.7 | 19.978 | 50.321 | 8.5 | 65 | 24.156 | 85.127 | 24.589 | 14.99 | 6.137 | 0 | 47.745 | 28.613 | 6.137 | 0 | 15.876 | 64.486 | 0.904 | 27.4 | 42.732 | 57.081 | 38.835 | 0 | 0 | 34.211 | 5.356 | 41.72 | 7.253 | 37.399
| 18.42 | 62.7 | 10.933 | 19.582 | 38.55 | 40.204 | 21.785 | 54.1 | 28.312 | 28.3 | 13.697 | 46.053 | 22.4 | 61.1 | 12.495 | 70.566 | 51.842 | 22.464 | 20.464 | 29.981 | 72.63 | 25.842 | 20.464 | 1.334 | 18.318 | 60.106 | 0 | 7.6 | 31.75 | 73.457 | 31.939 | 13.474 | 4.808 | 27.511 | 10.597 | 61.223 | 27.749 | 56.575
| 18.44 | 70.4 | 25.237 | 47.878 | 38.6 | 28.18 | 32.075 | 49.6 | 2.56 | 17.7 | 3.219 | 63.111 | 36.6 | 65.3 | 1.354 | 50.231 | 22.189 | 45.787 | 64.498 | 46.316 | 85.474 | 14.501 | 64.498 | 31.836 | 37.356 | 50.64 | 24.332 | 12.6 | 40.728 | 85.261 | 27.098 | 24.47 | 3.385 | 27.992 | 7.537 | 46.35 | 38.856 | 44.044
| 18.46 | 44.7 | 22.445 | 59.632 | 38.65 | 48.261 | 34.649 | 69.6 | 0 | 19.1 | 2.051 | 66.368 | 33.9 | 58.2 | 15.038 | 50.999 | 4.626 | 59.708 | 58.784 | 41.998 | 95.938 | 19.691 | 58.784 | 47.377 | 49.224 | 84.248 | 47.064 | 18.4 | 63.281 | 81.216 | 25.859 | 16.467 | 0 | 36.967 | 10.986 | 33.495 | 20.396 | 43.557
| 18.48 | 31.2 | 72.085 | 25.284 | 38.7 | 78.901 | 43.334 | 77.8 | 0 | 27.9 | 11.659 | 58.995 | 40.8 | 62.8 | 24.103 | 80.575 | 33.534 | 53.375 | 24.355 | 45.495 | 73.07 | 33.004 | 24.355 | 37.883 | 46.154 | 100.416 | 70.06 | 0 | 72.833 | 81.734 | 14.457 | 15.39 | 16.208 | 49.102 | 1.978 | 35.163 | 6.561 | 64.974
| 18.5 | 39.9 | 39.95 | 44.518 | 38.75 | 40.727 | 41.614 | 38.9 | 0 | 24.1 | 24.787 | 61.673 | 50.5 | 71.1 | 0 | 74.23 | 55.851 | 57.724 | 11.37 | 44.365 | 34.327 | 42.503 | 11.37 | 21.286 | 45.266 | 77.67 | 58.635 | 0 | 62.988 | 73.487 | 3.579 | 19.592 | 47.699 | 41.008 | 0.908 | 30.255 | 23.552 | 47.159
| 18.52 | 51.6 | 53.755 | 37.725 | 38.8 | 33.408 | 59.338 | 58.6 | 2.917 | 21.5 | 19.259 | 60.799 | 31.4 | 70.5 | 0 | 67.256 | 59.502 | 63.329 | 21.723 | 33.813 | 35.917 | 34.677 | 21.723 | 10.23 | 31.953 | 52.595 | 23.509 | 12.3 | 50.616 | 55.401 | 18.352 | 38.504 | 64.007 | 9.842 | 18.127 | 33.505 | 47.699 | 12.012
| 18.54 | 58.1 | 92.467 | 97.154 | 38.85 | 57.86 | 45.511 | 52.1 | 35.41 | 36.6 | 6.05 | 63.078 | 31.1 | 70.1 | 0 | 77.65 | 57.076 | 54.465 | 38.376 | 13.875 | 78.352 | 14.452 | 38.376 | 0 | 30.746 | 33.99 | 21.83 | 2.5 | 41.197 | 53.69 | 24.852 | 47.263 | 64.26 | 0 | 26.954 | 36.1 | 48.531 | 5.084
| 18.56 | 38.5 | 105.776 | 80.489 | 38.9 | 37.715 | 31.074 | 61.5 | 52.611 | 46.5 | 28.27 | 65.002 | 46.9 | 71.7 | 7.217 | 79.646 | 65.321 | 51.035 | 41.472 | 11.083 | 107.023 | 23.454 | 41.472 | 7.324 | 56.203 | 29.083 | 61.162 | 0 | 29.393 | 41.569 | 10.349 | 49.549 | 62.42 | 0 | 16.758 | 36.106 | 35.122 | 0
| 18.58 | 40.9 | 68.887 | 64.675 | 38.95 | 41.038 | 19.354 | 47.3 | 46.091 | 32.1 | 24.492 | 48.189 | 38.1 | 76.6 | 9.285 | 86.747 | 61.824 | 49.283 | 37.825 | 22.166 | 78.949 | 53.986 | 37.825 | 13.717 | 51.195 | 50.18 | 71.765 | 5.1 | 21.977 | 34.671 | 13.7 | 63.943 | 53.347 | 0 | 0.665 | 40.452 | 37.7 | 0
| 18.6 | 92.6 | 93.242 | 96.511 | 39 | 32.032 | 47.876 | 44.7 | 50.738 | 10.8 | 1.535 | 34.631 | 27.1 | 80.9 | 5.161 | 60.677 | 61.042 | 40.161 | 26.829 | 16.396 | 45.153 | 63.967 | 26.829 | 7.36 | 36.123 | 56.138 | 51.324 | 33.9 | 30.646 | 52.46 | 34.744 | 51.237 | 29.434 | 0 | 7.385 | 25.819 | 34.718 | 10.21
| 18.62 | 82.3 | 92.407 | 79.749 | 39.05 | 50.233 | 25.772 | 65.8 | 47.416 | 8.2 | 15.782 | 45.702 | 25.1 | 86.9 | 8.077 | 19.223 | 61.278 | 49.647 | 19.852 | 25.19 | 60.581 | 66.165 | 19.852 | 34.153 | 27.851 | 41.334 | 70.762 | 60.1 | 53.902 | 58.253 | 45.46 | 39.113 | 32.632 | 13.19 | 17.943 | 37.294 | 53.021 | 27.605
| 18.64 | 20.1 | 75.539 | 92.438 | 39.1 | 42.937 | 18.484 | 40.7 | 27.934 | 19.9 | 35.441 | 46.663 | 16.7 | 88.2 | 7.526 | 19.608 | 27.473 | 66.349 | 22.57 | 40.068 | 91.506 | 59.24 | 22.57 | 42.214 | 7.104 | 41.934 | 102.391 | 57 | 73.638 | 67.724 | 34.556 | 42.778 | 48.055 | 26.463 | 2.854 | 67.625 | 65.563 | 31.762
| 18.66 | 4.4 | 76.63 | 86.192 | 39.15 | 33.051 | 10.294 | 65.9 | 30.629 | 22.6 | 26.253 | 24.251 | 15.4 | 77.3 | 13.565 | 45.567 | 27.717 | 62.459 | 4.367 | 36.805 | 67.6 | 44.412 | 4.367 | 33.099 | 0 | 46.387 | 78.091 | 41.7 | 80.901 | 94.336 | 15.592 | 27.063 | 50.807 | 9.848 | 0 | 47.084 | 48.437 | 17.199
| 18.68 | 19.7 | 60.084 | 95.353 | 39.2 | 70.312 | 36.578 | 68.9 | 32.902 | 17 | 0 | 7.424 | 42.4 | 44.7 | 13.523 | 55.491 | 50.194 | 46.338 | 0 | 37.556 | 30.684 | 29.269 | 0 | 38.912 | 0 | 43.624 | 25.278 | 17.8 | 59.33 | 95.548 | 6.24 | 29.159 | 35.581 | 1.58 | 0 | 18.557 | 56.707 | 4.563
| 18.7 | 19.6 | 104.592 | 100.648 | 39.25 | 66.258 | 49.406 | 42.2 | 26.524 | 24 | 4.901 | 13.701 | 62.9 | 33.7 | 8.278 | 49.28 | 39.345 | 41.253 | 14.278 | 46.084 | 40.195 | 16.712 | 14.278 | 62.28 | 13.459 | 54.357 | 12.662 | 4 | 28.355 | 91.299 | 6.379 | 51.348 | 16.708 | 0 | 3.089 | 41.679 | 70.859 | 0
| 18.72 | 21.8 | 91.313 | 133.475 | 39.3 | 72.356 | 96.331 | 123.6 | 50.258 | 39.9 | 13.952 | 27.881 | 56.4 | 60.2 | 0 | 39.155 | 34.033 | 44.443 | 16.091 | 58.457 | 70.376 | 13.704 | 16.091 | 60.361 | 65.509 | 64.99 | 18.019 | 3.9 | 24.509 | 83.538 | 0.411 | 44.499 | 8.585 | 0 | 0 | 56.673 | 71.46 | 10.525
| 18.74 | 46.1 | 178.198 | 151.574 | 39.35 | 110.933 | 126.265 | 112.6 | 59.49 | 50.3 | 6.273 | 33.372 | 66.2 | 64.7 | 0 | 18.33 | 28.174 | 45.503 | 21.711 | 55.958 | 87.617 | 0.849 | 21.711 | 11.336 | 69.598 | 47.397 | 13.035 | 8.3 | 28.65 | 49.907 | 1.917 | 31.65 | 4.013 | 0 | 8.715 | 35.251 | 70.223 | 33.959
| 18.76 | 54.4 | 165.358 | 167.513 | 39.4 | 96.459 | 137.602 | 174.4 | 13.771 | 64.7 | 26.51 | 51.162 | 78.2 | 55 | 0 | 26.385 | 33.385 | 53.147 | 26.887 | 55.755 | 55.535 | 0 | 26.887 | 20.985 | 69.561 | 36.536 | 10.273 | 45.9 | 22.717 | 49.6 | 6.387 | 42.961 | 13.393 | 11.816 | 12.208 | 39.068 | 65.525 | 21.974
| 18.78 | 25.9 | 119.029 | 180.79 | 39.45 | 109.788 | 147.805 | 177.1 | 0 | 79.1 | 52.354 | 62.076 | 61.8 | 45.3 | 0 | 63.808 | 45.889 | 47.681 | 18.053 | 59.516 | 0 | 19.935 | 18.053 | 64.346 | 83.145 | 41.873 | 18.878 | 60.9 | 23.834 | 67.226 | 0 | 51.962 | 34.091 | 11.869 | 0 | 53.172 | 58.689 | 22.927
| 18.8 | 5.8 | 177.534 | 169.877 | 39.5 | 114.645 | 178.577 | 163.1 | 0 | 71.9 | 54.946 | 55.922 | 31.3 | 41.8 | 0 | 84.304 | 40.596 | 32.809 | 28.694 | 38.652 | 0 | 31.855 | 28.694 | 49.449 | 55.94 | 35.962 | 35.891 | 29.2 | 21.221 | 54.359 | 0 | 42.908 | 44.713 | 30.835 | 0 | 46.609 | 44.377 | 22.437
| 18.82 | 19 | 146.937 | 173.897 | 39.55 | 107.061 | 153.589 | 128.6 | 12.263 | 49.5 | 38.671 | 58.278 | 17 | 56.7 | 0 | 71.6 | 50.454 | 34.526 | 47.082 | 25.081 | 14.449 | 37.201 | 47.082 | 38.327 | 11.811 | 22.533 | 38.218 | 30.9 | 17.824 | 45.703 | 0 | 28.862 | 30.789 | 41.203 | 1.527 | 29.206 | 33.807 | 6.217
| 18.84 | 37.1 | 118.61 | 121.291 | 39.6 | 96.578 | 78.939 | 123.4 | 15.94 | 32.4 | 21.596 | 41.669 | 27.3 | 72.1 | 21.917 | 57.101 | 67.024 | 37.819 | 66.373 | 23.968 | 27.129 | 32.07 | 66.373 | 46.9 | 14.63 | 28.596 | 36.518 | 73.2 | 42.702 | 41.464 | 13.909 | 14.819 | 27.441 | 8.676 | 8.425 | 9.109 | 44.734 | 3.03
| 18.86 | 34.2 | 112.098 | 118.693 | 39.65 | 76.482 | 72.685 | 99.8 | 4.547 | 23.8 | 23.922 | 37.067 | 21.4 | 74 | 47.067 | 75.798 | 66.52 | 19.982 | 80.699 | 25.803 | 60.936 | 20.121 | 80.699 | 51.288 | 35.989 | 33.954 | 33.247 | 88.5 | 49.454 | 25.445 | 23.366 | 11.264 | 40.997 | 0 | 25.038 | 0 | 58.777 | 23.686
| 18.88 | 25.6 | 95.568 | 79.81 | 39.7 | 66.29 | 71.315 | 58.9 | 0 | 20.3 | 26.445 | 61.772 | 12.6 | 60.3 | 36.522 | 82.887 | 61.728 | 22.686 | 72.543 | 40.157 | 62.267 | 20.779 | 72.543 | 67.89 | 40.466 | 25.092 | 23.534 | 65.2 | 48.895 | 25.036 | 20.916 | 20.837 | 45.631 | 22.195 | 43.188 | 1.581 | 58.278 | 54.998
| 18.9 | 29 | 79.953 | 46.467 | 39.75 | 59.581 | 50.338 | 90.2 | 7.022 | 24.6 | 5.562 | 62.002 | 16.9 | 59.2 | 29.379 | 65.036 | 66.936 | 36.403 | 61.074 | 57.617 | 42.797 | 24.247 | 61.074 | 74.931 | 57.939 | 37.102 | 32.135 | 56.7 | 68.407 | 57.786 | 13.478 | 34.662 | 50.807 | 25.618 | 24.28 | 21.346 | 49.071 | 58.977
| 18.92 | 35.1 | 73.039 | 73.385 | 39.8 | 41.236 | 64.88 | 50.1 | 15.791 | 26.9 | 0 | 40.355 | 38.6 | 65.9 | 58.793 | 58.52 | 60.384 | 17.903 | 56.158 | 60.848 | 47.584 | 39.313 | 56.158 | 62.821 | 70.601 | 61.935 | 43.675 | 49.9 | 54.137 | 82.405 | 21.841 | 40.411 | 61.87 | 7 | 4.723 | 23.842 | 27.391 | 40.558
| 18.94 | 29.6 | 69.915 | 64.62 | 39.85 | 49.37 | 22.743 | 36.7 | 10.743 | 20.4 | 0 | 30.38 | 50.4 | 65.2 | 63.052 | 79.195 | 32.028 | 5.656 | 56.818 | 49.129 | 74.603 | 53.732 | 56.818 | 52.513 | 51.516 | 84.085 | 50.699 | 17.7 | 51.555 | 68.141 | 40.981 | 21.473 | 46.238 | 12.275 | 4.061 | 6.107 | 21.7 | 14.67
| 18.96 | 35 | 59.863 | 61.873 | 39.9 | 20.465 | 35.498 | 83.8 | 29.691 | 18.8 | 0 | 29.991 | 52.5 | 66.2 | 11.171 | 90.487 | 9.21 | 13.933 | 55.299 | 31.03 | 97.328 | 42.911 | 55.299 | 52.908 | 48.031 | 81.701 | 58.105 | 9.3 | 84.998 | 70.689 | 26.184 | 2.479 | 20.183 | 39.179 | 0 | 16.172 | 48.356 | 0
| 18.98 | 47.6 | 32.317 | 76.698 | 39.95 | 46.898 | 68.847 | 52.7 | 31.307 | 21.8 | 28.406 | 30.812 | 63.8 | 62.2 | 0 | 56.583 | 20.601 | 21.095 | 49.649 | 26.582 | 81.016 | 37.464 | 49.649 | 50.611 | 64.085 | 64.06 | 41.63 | 22.8 | 80.068 | 91.75 | 0 | 8.94 | 41.084 | 51.861 | 0 | 35.011 | 52.517 | 0
| 19 | 52.8 | 46.513 | 73.805 | 40 | 73.474 | 31.524 | 75.9 | 13.201 | 20.1 | 52.016 | 42.413 | 39.6 | 74.1 | 6.969 | 42.115 | 58.179 | 25.119 | 38.559 | 21.284 | 43.042 | 64.658 | 38.559 | 54.85 | 57.877 | 91.57 | 5.86 | 11.7 | 42.158 | 83.459 | 24.93 | 18.583 | 49.597 | 48.31 | 0.424 | 24.565 | 44.013 | 22.253
| 19.02 | 82.2 | 62.266 | 95.101 | 40.05 | 64.738 | 55.753 | 58.9 | 8.653 | 14.9 | 48.77 | 37.796 | 23.1 | 99.6 | 41.547 | 88.166 | 83.379 | 36.2 | 32.755 | 6.707 | 57.758 | 87.388 | 32.755 | 81.745 | 44.847 | 104.808 | 0 | 0.1 | 30.813 | 58.158 | 68.273 | 32.806 | 23.061 | 35.846 | 5.642 | 21.399 | 65.241 | 25.01
| 19.04 | 72.2 | 126.137 | 79.175 | 40.1 | 88.941 | 47.267 | 86.2 | 2.856 | 8.2 | 46.027 | 25.211 | 45.5 | 91.1 | 37.339 | 105.676 | 78.851 | 43.33 | 49.758 | 38.709 | 85.809 | 91.66 | 49.758 | 99.715 | 52.383 | 58.343 | 0 | 7.2 | 44.74 | 35.473 | 67.776 | 45.207 | 22.667 | 24.158 | 12.288 | 38.969 | 58.6 | 19.16
| 19.06 | 29 | 113.78 | 93.064 | 40.15 | 93.298 | 65.818 | 87.1 | 34.831 | 2.9 | 55.105 | 24.004 | 45.9 | 73.6 | 30.259 | 78.139 | 57.891 | 44.387 | 61.364 | 77.472 | 65.237 | 74.89 | 61.364 | 91.012 | 67.063 | 38.722 | 8.131 | 14.2 | 40.966 | 27.27 | 32.03 | 31.199 | 31.23 | 11.788 | 12.333 | 39.404 | 23.777 | 19.234
| 19.08 | 18.2 | 79.074 | 116.52 | 40.2 | 101.866 | 44.676 | 108.4 | 72.911 | 6.6 | 61.06 | 24.766 | 32.4 | 62.5 | 46.118 | 84.738 | 52.312 | 63.472 | 58.353 | 72.862 | 83.087 | 35.958 | 58.353 | 68.902 | 65.419 | 60.752 | 19.12 | 19.4 | 13.397 | 33.175 | 12.858 | 20.507 | 33.517 | 5.986 | 0 | 21.96 | 36.092 | 15.477
| 19.1 | 19.2 | 94.494 | 89.635 | 40.25 | 70.728 | 73.207 | 112 | 66.811 | 25 | 65.831 | 43.638 | 37.3 | 49.1 | 42.125 | 106.77 | 56.835 | 91.405 | 47.12 | 70.932 | 105.536 | 22.067 | 47.12 | 77.389 | 62.547 | 67.174 | 24.313 | 37.9 | 2.975 | 57.056 | 15.341 | 38.14 | 39.991 | 4.298 | 0 | 19.576 | 58.665 | 7.017
| 19.12 | 20 | 115.245 | 147.638 | 40.3 | 89.861 | 99.127 | 146.4 | 41.824 | 42.4 | 59.025 | 47.3 | 15.2 | 64.4 | 0 | 120.364 | 37.035 | 82.921 | 20.09 | 73.166 | 48.965 | 23.472 | 20.09 | 90.332 | 65.401 | 46.963 | 21.641 | 51.9 | 12.532 | 67.384 | 0.105 | 51.779 | 41.361 | 3.845 | 10.821 | 24.76 | 45.669 | 13.948
| 19.14 | 0 | 142.562 | 120.018 | 40.35 | 130.372 | 101.556 | 167.4 | 25.074 | 43.3 | 36.285 | 36.97 | 0.1 | 75.1 | 0 | 122.244 | 16.48 | 33.569 | 11.2 | 46.2 | 5.994 | 25.848 | 11.2 | 62.316 | 43.189 | 32.131 | 2.658 | 52.8 | 5.899 | 46.725 | 0 | 38.858 | 21.692 | 20.293 | 16.037 | 25.143 | 35.029 | 23.185
| 19.16 | 0 | 170.364 | 127.293 | 40.4 | 137.43 | 180.716 | 196.8 | 10.848 | 35.8 | 9.477 | 48.822 | 17.7 | 65.7 | 0 | 99.894 | 25.779 | 1.288 | 29.808 | 30.946 | 25.519 | 36.422 | 29.808 | 48.146 | 21.198 | 36.313 | 0 | 58.2 | 15.935 | 40.262 | 0 | 33.315 | 9.154 | 33.531 | 2.017 | 21.888 | 38.473 | 27.457
| 19.18 | 39.4 | 176.801 | 150.986 | 40.45 | 191.045 | 188.909 | 234.1 | 8.343 | 29.3 | 2.911 | 57.826 | 26.2 | 54.8 | 0 | 78.508 | 53.286 | 7.26 | 46.192 | 43.089 | 32.468 | 39.945 | 46.192 | 51.044 | 31.996 | 45.843 | 25.254 | 43.2 | 51.733 | 47.815 | 0 | 37.247 | 19.1 | 37.319 | 0 | 25.358 | 32.443 | 32.27
| 19.2 | 78 | 158.523 | 127.733 | 40.5 | 193.735 | 188.883 | 225.2 | 39.635 | 24.5 | 25.037 | 37.946 | 49.8 | 44.9 | 13.4 | 66.186 | 67.362 | 20.642 | 45.848 | 41.146 | 17.019 | 42.298 | 45.848 | 61.199 | 33.72 | 49.551 | 58.162 | 33.6 | 65.069 | 55.609 | 0 | 35.618 | 19.664 | 50.104 | 0 | 45.282 | 14.827 | 26.782
| 19.22 | 58.8 | 145.515 | 117.498 | 40.55 | 220.049 | 178.327 | 232.5 | 40.157 | 19.8 | 31.058 | 9.044 | 50.8 | 58.3 | 23.198 | 57.059 | 42.652 | 28.689 | 28.568 | 35.806 | 28.49 | 39.667 | 28.568 | 73.687 | 7.652 | 45.317 | 43.872 | 33.9 | 50.315 | 44.681 | 18.122 | 30.554 | 16.234 | 45.196 | 9.286 | 46.127 | 16.417 | 16.232
| 19.24 | 24.4 | 145.709 | 100.687 | 40.6 | 183.409 | 179.574 | 208.7 | 0.435 | 11.2 | 28.144 | 17.185 | 21.7 | 69.1 | 18.266 | 56.339 | 6.336 | 41.095 | 25.325 | 35.009 | 48.886 | 59.332 | 25.325 | 66.272 | 0 | 27.649 | 23.911 | 18.2 | 34.313 | 31.269 | 51.67 | 13.927 | 11.621 | 14.437 | 28.33 | 31.969 | 36.616 | 14.949
| 19.26 | 44.6 | 137.256 | 72.792 | 40.65 | 144.682 | 148.09 | 170.6 | 0 | 1.5 | 44.972 | 39.994 | 36.2 | 56.8 | 2.03 | 54.445 | 0 | 37.496 | 39.329 | 38.026 | 47.599 | 87.315 | 39.329 | 57.586 | 0 | 2.975 | 11.845 | 14.6 | 34.915 | 44.053 | 52.683 | 0.973 | 9.058 | 0 | 25.94 | 36.642 | 46.368 | 20.321
| 19.28 | 52.3 | 107.61 | 95.711 | 40.7 | 161.164 | 94.907 | 111.4 | 0 | 0 | 44.551 | 50.581 | 60 | 45.2 | 0.767 | 35.848 | 3.711 | 12.833 | 35.019 | 48.581 | 45.968 | 65.477 | 35.019 | 48.513 | 0 | 3.609 | 13.499 | 20.5 | 27.24 | 38.48 | 25.06 | 10.166 | 27.164 | 2.957 | 16.455 | 42.537 | 51.046 | 9.974
| 19.3 | 4.2 | 58.737 | 75.268 | 40.75 | 115.444 | 106.181 | 116.8 | 0 | 3.6 | 2.402 | 56.396 | 47.6 | 50.2 | 0 | 28.747 | 8.047 | 0 | 20.028 | 44.315 | 43.754 | 37.833 | 20.028 | 42.201 | 20.801 | 24.584 | 12.951 | 34.7 | 11.046 | 9.497 | 12.449 | 50.191 | 37.563 | 24.265 | 4.259 | 26.649 | 52.854 | 0
| 19.32 | 0 | 42.223 | 45.541 | 40.8 | 109.662 | 59.388 | 63.8 | 0 | 15.5 | 0 | 31.947 | 17.4 | 51.8 | 0 | 36.902 | 3.485 | 0 | 26.441 | 22.858 | 15.956 | 24.711 | 26.441 | 26.446 | 43.236 | 24.117 | 2.517 | 37.5 | 15.268 | 0 | 18.981 | 72.906 | 13.018 | 18.212 | 0 | 13.523 | 41.138 | 7.096
| 19.34 | 15.8 | 54.647 | 78.958 | 40.85 | 95.025 | 74.299 | 52.8 | 31.987 | 25.5 | 0 | 5.381 | 0 | 51.1 | 0 | 29.386 | 13.756 | 11.409 | 40.573 | 8.466 | 0 | 3.485 | 40.573 | 0 | 51.918 | 26.692 | 30.25 | 7.6 | 38.861 | 0 | 31.49 | 37.85 | 1.421 | 6.417 | 0 | 21.908 | 31.341 | 30.94
| 19.36 | 28 | 27.944 | 42.174 | 40.9 | 51.308 | 56.924 | 39.7 | 44.211 | 14.6 | 21.526 | 19.419 | 0 | 65.2 | 30.162 | 43.765 | 32.269 | 33.456 | 33.902 | 34.543 | 0 | 2.267 | 33.902 | 0 | 18.306 | 48.363 | 43.312 | 0 | 68.81 | 24.54 | 44.171 | 12.797 | 21.286 | 7.493 | 0.15 | 18.714 | 31.532 | 34.41
| 19.38 | 37.6 | 42.848 | 62.676 | 40.95 | 33.594 | 66.741 | 51.7 | 37.199 | 0 | 42.014 | 38.387 | 10.8 | 69.3 | 78.709 | 64.519 | 45.708 | 31.764 | 12.174 | 79.041 | 0 | 19.742 | 12.174 | 0 | 2.098 | 66.835 | 17.806 | 8 | 81.007 | 41.629 | 30.344 | 23.368 | 23.21 | 9.686 | 0 | 10.174 | 27 | 26.942
| 19.4 | 27.8 | 60.087 | 40.22 | 41 | 53.26 | 39.792 | 59.7 | 34.816 | 0 | 29.906 | 30.205 | 20 | 68.6 | 42.159 | 37.418 | 40.128 | 37.683 | 13.048 | 75.672 | 38.154 | 18.332 | 13.048 | 15.438 | 26.668 | 74.376 | 0 | 23.5 | 67.972 | 20.696 | 21.099 | 15.407 | 7.698 | 8.551 | 0 | 20.898 | 28.808 | 22.224
| 19.42 | 12.1 | 47.848 | 50.626 | 41.05 | 68.915 | 27.569 | 58 | 34.453 | 15.1 | 35.63 | 23.333 | 24.6 | 61.8 | 23.009 | 32.427 | 37.963 | 29.262 | 39.297 | 52.027 | 87.704 | 7.865 | 39.297 | 41.606 | 25.333 | 59.492 | 0 | 32.9 | 41.842 | 19.977 | 25.28 | 0 | 12.84 | 7.296 | 16.149 | 29.075 | 44.251 | 2.871
| 19.44 | 21.3 | 66.8 | 47.205 | 41.1 | 51.957 | 49.532 | 52.4 | 29.512 | 25.8 | 56.913 | 48.238 | 0 | 54 | 72.58 | 66.938 | 50.513 | 9.417 | 61.995 | 57.944 | 104.462 | 19.048 | 61.995 | 62.158 | 36.246 | 37.835 | 14.27 | 35.3 | 15.991 | 31.718 | 7.659 | 1.895 | 31.238 | 31.664 | 16.54 | 18.606 | 50.105 | 0
| 19.46 | 55.1 | 83.819 | 60.99 | 41.15 | 83.7 | 60.099 | 53.3 | 13.048 | 10.9 | 38.648 | 58.607 | 0 | 58.3 | 74.183 | 67.344 | 35.974 | 17.984 | 45.139 | 74.687 | 93.919 | 37.951 | 45.139 | 70.32 | 44.596 | 29.628 | 25.452 | 42.8 | 19.318 | 34.199 | 1.234 | 23.056 | 37.154 | 45.055 | 3.087 | 9.24 | 37.2 | 16.289
| 19.48 | 65.2 | 37.157 | 60.386 | 41.2 | 48.663 | 22.261 | 31.5 | 18.8 | 0 | 5.855 | 37.306 | 30 | 58.9 | 44.789 | 41.034 | 8.789 | 48.567 | 0 | 67.228 | 67.648 | 42.685 | 0 | 74.237 | 34.46 | 32.51 | 26.891 | 66.3 | 53.972 | 33.014 | 17.25 | 27.544 | 27.511 | 24.1 | 23.889 | 7.175 | 38.791 | 22.022
| 19.5 | 44.5 | 47.605 | 64.513 | 41.25 | 47.312 | 32.426 | 42.6 | 44.228 | 0 | 0 | 25.514 | 65.4 | 46.7 | 21.628 | 33.205 | 6.759 | 65.604 | 0 | 46.889 | 55.564 | 34.455 | 0 | 65.662 | 32.531 | 39.21 | 29.752 | 68.1 | 52.981 | 41.191 | 20.397 | 20.115 | 23.453 | 16.383 | 40.212 | 13.034 | 48.326 | 20.874
| 19.52 | 44.9 | 62.715 | 81.161 | 41.3 | 63.821 | 35.913 | 38.3 | 27.037 | 0 | 3.468 | 44.503 | 54 | 46.5 | 16.661 | 53.723 | 21.168 | 47.438 | 26.677 | 63.792 | 63.019 | 29.649 | 26.677 | 58.481 | 36.371 | 50.776 | 30.693 | 42.5 | 14.477 | 53.257 | 10.483 | 5.326 | 22.961 | 8.53 | 27.8 | 23.901 | 48.906 | 38.498
| 19.54 | 42.9 | 50.51 | 42.984 | 41.35 | 67.104 | 31.85 | 68.8 | 17.843 | 0 | 29.941 | 65.993 | 19.2 | 67.2 | 63.086 | 70.964 | 20.464 | 17.016 | 40.658 | 79.221 | 69.33 | 29.716 | 40.658 | 62.147 | 42.706 | 53.201 | 21.105 | 12.9 | 11.561 | 49.22 | 0 | 0 | 20.569 | 15.569 | 1.655 | 15.768 | 65.11 | 32.565
| 19.56 | 25.5 | 61.495 | 53.643 | 41.4 | 79.01 | 24.592 | 76 | 37.273 | 16.2 | 35.27 | 56.704 | 1.8 | 73.5 | 70.267 | 53.894 | 1.799 | 24.574 | 12.58 | 70.162 | 81.174 | 14.576 | 12.58 | 56.617 | 32.242 | 31.046 | 7.102 | 0 | 10.816 | 41.436 | 0 | 0 | 25.253 | 44.716 | 0 | 16.384 | 50.149 | 15.753
| 19.58 | 19.1 | 52.239 | 47.126 | 41.45 | 53.925 | 57.968 | 64 | 34.839 | 48.5 | 26.364 | 35.338 | 31.3 | 72.2 | 8.524 | 37.53 | 0 | 49.061 | 0 | 66.407 | 87.523 | 6.808 | 0 | 45.926 | 36.568 | 15.826 | 8.763 | 7.2 | 25.007 | 44.639 | 0 | 0 | 16.21 | 56.942 | 7.103 | 41.763 | 16.29 | 12.411
| 19.6 | 0.6 | 35.793 | 44.183 | 41.5 | 37.737 | 19.222 | 61.6 | 24.116 | 67.8 | 34.517 | 9.165 | 36.9 | 71.7 | 0 | 43.939 | 18.528 | 36.019 | 0 | 56.172 | 88.635 | 19.64 | 0 | 35.951 | 61.331 | 16.657 | 10.496 | 25.9 | 75.528 | 35.922 | 0 | 31.35 | 21.647 | 63.136 | 45.111 | 49.277 | 17.257 | 14.369
| 19.62 | 0 | 37.779 | 63.888 | 41.55 | 73.869 | 34.134 | 48.6 | 6.994 | 67.6 | 23.054 | 26.615 | 13.3 | 76.4 | 17.883 | 58.69 | 48.424 | 12.261 | 2.277 | 55.445 | 88.45 | 38.902 | 2.277 | 44.551 | 54.853 | 37.4 | 3.094 | 35.6 | 73.843 | 14.88 | 5.501 | 50.956 | 43.142 | 70.569 | 50.258 | 24.277 | 26.003 | 23.237
| 19.64 | 0 | 36.794 | 57.795 | 41.6 | 57.923 | 11.536 | 47.4 | 0 | 57 | 7.724 | 88.096 | 21.6 | 85.6 | 39.926 | 58.32 | 78.726 | 8.402 | 40.889 | 64.171 | 81.04 | 42.277 | 40.889 | 53.586 | 43.693 | 62.133 | 20.904 | 47.4 | 47.864 | 4.55 | 26.244 | 52.346 | 33.185 | 81.339 | 38.489 | 2.964 | 39.49 | 43.24
| 19.66 | 24.4 | 26.656 | 49.684 | 41.65 | 42.87 | 26.744 | 22.2 | 0 | 42 | 8.135 | 98.053 | 30.7 | 67.9 | 21.139 | 41.814 | 87.356 | 18.543 | 59.364 | 85.288 | 43.009 | 27.966 | 59.364 | 26.946 | 48.948 | 44.413 | 40.155 | 38.7 | 34.167 | 17.08 | 17.116 | 46.197 | 28.829 | 68.832 | 33.174 | 1.068 | 56.659 | 54.952
| 19.68 | 26.8 | 56.188 | 13.632 | 41.7 | 45.323 | 29.056 | 34.5 | 6.965 | 30.7 | 26.192 | 67.422 | 19.7 | 53.6 | 2.499 | 48.015 | 72.226 | 32.555 | 42.983 | 108.156 | 0 | 33.107 | 42.983 | 21.717 | 34.167 | 38.358 | 32.613 | 40.4 | 6.344 | 42.47 | 13.273 | 41.463 | 46.724 | 32.239 | 31.464 | 2.418 | 61.184 | 56.642
| 19.7 | 27.3 | 45.156 | 84.647 | 41.75 | 59.899 | 38.68 | 62.4 | 0 | 36.3 | 54.711 | 59.931 | 0.4 | 62.8 | 17.554 | 59.512 | 54.17 | 38.323 | 21.014 | 101.653 | 0 | 35.92 | 21.014 | 45.67 | 25.907 | 67.23 | 19.747 | 63.6 | 0 | 62.5 | 29.045 | 38.264 | 41.141 | 17.09 | 27.795 | 2.321 | 39.789 | 51.191
| 19.72 | 33.7 | 66.475 | 40.691 | 41.8 | 40.567 | 50.581 | 72.2 | 10.947 | 56 | 60.03 | 57.921 | 0 | 71.4 | 36.187 | 53.939 | 42.09 | 38.622 | 0 | 88.988 | 8.412 | 24.823 | 0 | 60.848 | 35.44 | 79.726 | 17.083 | 66.3 | 0 | 70.848 | 34.522 | 13.924 | 31.528 | 14.97 | 20.748 | 0 | 32.666 | 34.373
| 19.74 | 49.5 | 48.902 | 49.516 | 41.85 | 59.917 | 59.799 | 36.1 | 36.19 | 57.9 | 52.667 | 42.055 | 0 | 81 | 41.87 | 50.606 | 45.444 | 45.2 | 5.522 | 68.21 | 0 | 40.462 | 5.522 | 62.577 | 29.158 | 80.71 | 32.896 | 46.6 | 42.251 | 65.555 | 47.797 | 15.605 | 44.054 | 20.363 | 30.338 | 0 | 37.075 | 33.178
| 19.76 | 45.3 | 30.439 | 66.13 | 41.9 | 60.899 | 45.407 | 74.1 | 19.8 | 33.1 | 42.636 | 26.834 | 13.5 | 90.8 | 29.03 | 67.535 | 55.931 | 50.589 | 26.839 | 47.248 | 32.828 | 54.508 | 26.839 | 43.511 | 24.215 | 82.684 | 41.396 | 27.4 | 58.008 | 55.217 | 54.963 | 42.585 | 32.593 | 36.643 | 38.126 | 19.852 | 16.797 | 44.896
| 19.78 | 30.3 | 106.169 | 48.341 | 41.95 | 23.886 | 44.852 | 45 | 16.27 | 25.5 | 43.531 | 36.078 | 9 | 85.4 | 32.187 | 80.894 | 51.975 | 62.129 | 29.25 | 42.449 | 47.11 | 34.902 | 29.25 | 50.303 | 35.546 | 69.529 | 12.587 | 24.6 | 20.521 | 38.52 | 25.513 | 46.948 | 15.127 | 30.672 | 22.836 | 43.987 | 26.69 | 63.368
| 19.8 | 40.2 | 77.931 | 81.877 | 42 | 52.349 | 38.843 | 62.3 | 41.123 | 48.3 | 61.376 | 67.401 | 0 | 73 | 39.412 | 58.29 | 42.597 | 73.214 | 36.056 | 36.288 | 19.985 | 26.021 | 36.056 | 79.917 | 63.679 | 66.887 | 0 | 19.7 | 15.008 | 42.923 | 10.307 | 36.197 | 19.241 | 16.876 | 10.061 | 49.313 | 47.352 | 77.372
| 19.82 | 46.5 | 40.507 | 32.375 | 42.05 | 13.752 | 15.783 | 54.8 | 45.095 | 63.7 | 49.754 | 71.826 | 0 | 73 | 19.086 | 41.205 | 38.568 | 58.649 | 51.924 | 39.957 | 23.409 | 41.139 | 51.924 | 71.624 | 75.119 | 84.557 | 4.185 | 4.2 | 21.332 | 55.057 | 27.426 | 28.106 | 8.113 | 28.791 | 15.802 | 50.108 | 41.33 | 60.359
| 19.84 | 46.8 | 70.78 | 48.234 | 42.1 | 53.458 | 52.354 | 58.5 | 25.989 | 61.3 | 27.212 | 60.001 | 20 | 64.5 | 29.635 | 69.263 | 39.784 | 59.074 | 53.296 | 49.974 | 26.737 | 69.506 | 53.296 | 46.557 | 51.984 | 89.944 | 12.762 | 11.6 | 20.771 | 43.049 | 12.681 | 35.65 | 15.49 | 35.194 | 26.906 | 70.774 | 39.337 | 44.866
| 19.86 | 35.1 | 62.908 | 77.865 | 42.15 | 87.544 | 77.58 | 59.8 | 17.944 | 56.9 | 25.258 | 72.154 | 57.7 | 57.4 | 48.659 | 85.395 | 50.399 | 59.133 | 50.678 | 42.867 | 29.837 | 88.734 | 50.678 | 45.742 | 40.944 | 75.669 | 21.622 | 42 | 41.866 | 42.959 | 0 | 38.828 | 42.789 | 29.081 | 35.968 | 83.176 | 37.714 | 29.78
| 19.88 | 3.6 | 69.612 | 61.169 | 42.2 | 86.294 | 37.08 | 103.2 | 25.019 | 47.9 | 26.187 | 76.979 | 47 | 74.7 | 59.722 | 61.008 | 38.669 | 37.79 | 35.573 | 31.779 | 61.754 | 70.404 | 35.573 | 38.952 | 38.654 | 78.512 | 27.098 | 46.8 | 20.032 | 43.69 | 0 | 21.609 | 43.628 | 39.788 | 34.754 | 59.318 | 36.633 | 0
| 19.9 | 0 | 87.435 | 101.176 | 42.25 | 95.927 | 48.044 | 122.8 | 35.372 | 29.2 | 31.837 | 60.214 | 37.2 | 95 | 72.701 | 58.706 | 33.906 | 38.186 | 10.193 | 40.512 | 68.304 | 48.129 | 10.193 | 15.95 | 32.046 | 98.973 | 26.705 | 31.9 | 0 | 42.138 | 0 | 12.209 | 41.306 | 46.186 | 11.294 | 44.128 | 36.627 | 0
| 19.92 | 17 | 47.038 | 85.515 | 42.3 | 40.707 | 41.548 | 60.1 | 32.911 | 20.6 | 47.265 | 56.363 | 49.9 | 98.5 | 52.549 | 80.659 | 51.515 | 44.226 | 4.465 | 66.109 | 55.632 | 46.46 | 4.465 | 25.665 | 51.806 | 67.339 | 21.417 | 43.6 | 31.857 | 49.464 | 19.098 | 39.81 | 49.246 | 38.256 | 3.182 | 36.213 | 53.11 | 18.23
| 19.94 | 30.2 | 112.719 | 146.058 | 42.35 | 93.629 | 76.147 | 134.2 | 17.624 | 34.8 | 59.011 | 51.213 | 35.7 | 71.8 | 33.654 | 82.085 | 46.325 | 57.743 | 23.371 | 97.241 | 72.677 | 38.393 | 23.371 | 34.925 | 66.043 | 37.953 | 28.879 | 52.9 | 76.46 | 45.356 | 33.062 | 62.959 | 60.203 | 29.151 | 23.355 | 43.211 | 84.576 | 26.333
| 19.96 | 50.9 | 114.844 | 212.455 | 42.4 | 75.761 | 127.387 | 182.9 | 0 | 49.5 | 46.175 | 34.486 | 22.5 | 46.2 | 29.82 | 76.151 | 32.887 | 69.405 | 34.931 | 95.376 | 61.967 | 17.824 | 34.931 | 23.475 | 36.396 | 54.541 | 28.456 | 30.5 | 83.474 | 32.592 | 28.111 | 67.41 | 54.536 | 6.385 | 30.589 | 54.595 | 82.393 | 28.384
| 19.98 | 65.1 | 132.58 | 185.499 | 42.45 | 94.967 | 153.103 | 163.6 | 0 | 45.8 | 30.445 | 32.38 | 41.4 | 50.7 | 2.901 | 62.209 | 27.249 | 62.24 | 34.67 | 55.003 | 23.829 | 18.513 | 34.67 | 42.635 | 8.264 | 53.158 | 21.554 | 12.7 | 60.051 | 38.039 | 11.521 | 69.325 | 31.027 | 0 | 34.795 | 27.86 | 56.21 | 44.961
| 20 | 68.2 | 126.497 | 192.125 | 42.5 | 62.207 | 145.512 | 161.1 | 4.894 | 27.1 | 48.316 | 49.994 | 38.2 | 51.4 | 0 | 32.447 | 29.013 | 54.382 | 61.052 | 30.072 | 23.547 | 24.396 | 61.052 | 59.962 | 4.294 | 45.604 | 24.018 | 24.3 | 35.041 | 52.958 | 8.945 | 66.806 | 22.764 | 12.546 | 32.825 | 10.218 | 27.238 | 55.356
| 20.02 | 82.2 | 135.656 | 136.266 | 42.55 | 72.14 | 128.882 | 162.9 | 17.193 | 10.3 | 58.181 | 65.018 | 11.8 | 44.6 | 0 | 33.248 | 27.619 | 48.034 | 73.097 | 37.051 | 62.408 | 30.323 | 73.097 | 61.514 | 16.097 | 54.582 | 21.311 | 47.5 | 38.901 | 42.279 | 14.479 | 61.305 | 27.516 | 12.843 | 7.06 | 18.478 | 6.193 | 39.898
| 20.04 | 83.4 | 159.11 | 195.304 | 42.6 | 94.261 | 112.21 | 195.4 | 7.982 | 22.8 | 41.871 | 57.462 | 14.4 | 39.4 | 7.99 | 45.137 | 12.742 | 41.753 | 46.712 | 49.089 | 96.616 | 56.971 | 46.712 | 76.253 | 27.961 | 62.176 | 23.505 | 38.2 | 47.09 | 35.371 | 5.54 | 38.562 | 29.593 | 10.163 | 0 | 33.5 | 8.874 | 11.716
| 20.06 | 73.2 | 126.577 | 178.671 | 42.65 | 53.766 | 146.445 | 212.1 | 11.504 | 56.3 | 56.086 | 41.687 | 18.1 | 48 | 29.58 | 50.644 | 0 | 55.281 | 45.478 | 42.432 | 69.36 | 78.518 | 45.478 | 86.751 | 31.756 | 59.067 | 29.018 | 20.9 | 38.563 | 49.696 | 0 | 29.391 | 39.997 | 26.048 | 13.108 | 52.218 | 39.675 | 20.447
| 20.08 | 53.3 | 158.718 | 259.387 | 42.7 | 54.563 | 125.164 | 211.5 | 38.588 | 66 | 79.815 | 31.019 | 2.5 | 77.2 | 40.658 | 75.607 | 7.773 | 72.531 | 83.395 | 44.011 | 57.142 | 74.326 | 83.395 | 63.738 | 57.557 | 49.446 | 54.162 | 31.5 | 21.305 | 73.094 | 10.576 | 25.979 | 48.893 | 29.781 | 17.342 | 58.568 | 67.724 | 55.247
| 20.1 | 32 | 192.55 | 275.624 | 42.75 | 75.012 | 167.003 | 253.1 | 62.266 | 46.7 | 80.643 | 36.48 | 0 | 79.7 | 19.604 | 73.321 | 19.658 | 54.651 | 104.215 | 50.83 | 85.442 | 46.333 | 104.215 | 30.34 | 76.124 | 39.263 | 80.467 | 28.9 | 25.651 | 98.179 | 37.116 | 0 | 28.168 | 29.062 | 25.017 | 50.365 | 50.11 | 56.269
| 20.12 | 49.5 | 173.241 | 279.096 | 42.8 | 48.599 | 139.811 | 300.3 | 65.275 | 26.9 | 77.482 | 58.356 | 0 | 55.4 | 11.741 | 49.834 | 22.962 | 51.385 | 83.959 | 40.194 | 91.585 | 44.6 | 83.959 | 29.219 | 63.099 | 45.948 | 56.605 | 12.9 | 42.473 | 88.686 | 41.037 | 0.13 | 22.157 | 40.012 | 41.393 | 33.516 | 15.033 | 41.062
| 20.14 | 54.3 | 170.653 | 290.922 | 42.85 | 88.195 | 169.96 | 332 | 60.055 | 12.8 | 64.394 | 56.418 | 23.2 | 48.5 | 36.173 | 65.784 | 37.014 | 70.574 | 61.105 | 26.318 | 94.825 | 72.06 | 61.105 | 41.59 | 61.502 | 80.471 | 30.125 | 0.8 | 32.52 | 52.543 | 28.215 | 18.512 | 40.973 | 50.966 | 42.609 | 21.582 | 14.262 | 41.572
| 20.16 | 6.7 | 162.121 | 332.897 | 42.9 | 77.295 | 166.566 | 270.5 | 59.287 | 5.3 | 41.64 | 23.563 | 44 | 47.9 | 45.862 | 73.523 | 24.269 | 77.817 | 57.156 | 25.405 | 54.546 | 67.014 | 57.156 | 32.772 | 85.812 | 101.831 | 39.05 | 4.2 | 26.323 | 36.566 | 36.449 | 13.383 | 40.52 | 51.689 | 35.69 | 31.315 | 41.465 | 49.141
| 20.18 | 15.4 | 144.269 | 290.731 | 42.95 | 52.228 | 163.106 | 279.6 | 43.75 | 8.2 | 25.016 | 8.477 | 39.3 | 43.4 | 17.734 | 31.747 | 30.353 | 95.691 | 41.224 | 43.634 | 12.803 | 60.44 | 41.224 | 16.28 | 100.725 | 99.432 | 36.45 | 19.2 | 39.818 | 41.118 | 60.05 | 7.548 | 36.173 | 32.18 | 17.514 | 46.942 | 57.886 | 48.4
| 20.2 | 81.2 | 134.1 | 251.496 | 43 | 46.116 | 151.797 | 238.4 | 38.762 | 12.1 | 22.753 | 28.963 | 29.7 | 65.8 | 13.335 | 24.65 | 80.326 | 82.497 | 14.156 | 32.304 | 45.775 | 95.025 | 14.156 | 24.396 | 70.816 | 99.161 | 24.786 | 21 | 28.862 | 43.101 | 55.711 | 8.866 | 39.742 | 27.105 | 14.204 | 38.311 | 69.813 | 44.6
| 20.22 | 103.7 | 97.296 | 204.74 | 43.05 | 75.53 | 142.487 | 207.7 | 34.696 | 18.5 | 24.227 | 52.692 | 29.6 | 94.7 | 7.19 | 72.705 | 80.652 | 38.86 | 4.749 | 18.582 | 68.555 | 103.069 | 4.749 | 47.73 | 59.538 | 85.006 | 24.121 | 25.2 | 18.745 | 46.712 | 35.057 | 27.543 | 38.852 | 49.61 | 27.771 | 25.424 | 73.625 | 41.1
| 20.24 | 87.7 | 107.272 | 157.198 | 43.1 | 48.649 | 103.331 | 182 | 13.445 | 23.6 | 27.171 | 45.677 | 36.5 | 89 | 0 | 89.356 | 53.797 | 33.88 | 16.883 | 45.242 | 52.68 | 95.21 | 16.883 | 74.697 | 103.034 | 67.553 | 18.565 | 24.4 | 30.367 | 49.742 | 23.199 | 35.708 | 43.633 | 61.384 | 13.947 | 17.439 | 41.185 | 36.014
| 20.26 | 59.5 | 82.316 | 131.184 | 43.15 | 74.947 | 106.769 | 148 | 18.34 | 14.5 | 57.725 | 40.905 | 34.7 | 75.4 | 0 | 66.385 | 49.273 | 57.237 | 27.783 | 67.46 | 43.149 | 94.436 | 27.783 | 92.273 | 126.369 | 71.298 | 15.795 | 6.2 | 28.075 | 29.061 | 13.893 | 9.589 | 58.252 | 68.46 | 0 | 13.978 | 21.795 | 28.78
| 20.28 | 50.5 | 91.118 | 146.536 | 43.2 | 41.214 | 69.684 | 144.3 | 37.44 | 12.5 | 83.51 | 68.887 | 4.6 | 69.2 | 15.251 | 64.203 | 40.558 | 70.163 | 28.504 | 72.599 | 43.334 | 60.106 | 28.504 | 82.046 | 121.789 | 61.126 | 23.802 | 1.3 | 36.226 | 20.037 | 19.229 | 4.831 | 62.953 | 80.836 | 4.543 | 21.216 | 48.063 | 31.995
| 20.3 | 80.1 | 86.231 | 103.458 | 43.25 | 64.759 | 67.686 | 83.3 | 49.138 | 32 | 74.34 | 82.924 | 0 | 77 | 8.798 | 91.621 | 38.166 | 61.409 | 42.611 | 51.014 | 44.005 | 43.08 | 42.611 | 58.974 | 96.903 | 37.36 | 42.614 | 25.7 | 54.221 | 43.117 | 19.296 | 27.56 | 54.661 | 86.977 | 33.835 | 11.315 | 64.603 | 60.497
| 20.32 | 115.5 | 72.12 | 79.943 | 43.3 | 41.808 | 74.458 | 76.4 | 56.125 | 44.2 | 63.637 | 67.36 | 0 | 110.5 | 13.164 | 106.752 | 51.78 | 49.949 | 54.231 | 21.055 | 40.765 | 50.175 | 54.231 | 57.127 | 73.38 | 53.27 | 50.223 | 47.5 | 61.825 | 81.51 | 8.948 | 55.689 | 53.354 | 87.873 | 41.016 | 6.986 | 66.899 | 85.103
| 20.34 | 104.7 | 52.978 | 67.244 | 43.35 | 46.551 | 70.874 | 90.7 | 46.478 | 36.1 | 54.388 | 59.388 | 0 | 106.5 | 18.307 | 98.31 | 47.01 | 47.707 | 38.757 | 10.779 | 55.773 | 52.974 | 38.757 | 83.538 | 84.805 | 78.741 | 24.172 | 33.3 | 81.143 | 109.686 | 4.377 | 73.327 | 60.791 | 89.255 | 35.775 | 18.817 | 77.007 | 79.944
| 20.36 | 63.7 | 57.6 | 71.113 | 43.4 | 90.308 | 56.345 | 89.8 | 31.303 | 22.6 | 51.723 | 56.731 | 18.1 | 90.3 | 20.481 | 91.382 | 21.703 | 55.391 | 21.809 | 16.058 | 110.202 | 77.366 | 21.809 | 107.83 | 91.908 | 89.271 | 10.431 | 17.5 | 110.148 | 94.457 | 23.066 | 80.747 | 59.015 | 100.783 | 40.713 | 17.483 | 89.438 | 78.365
| 20.38 | 52.8 | 78.911 | 76.386 | 43.45 | 75.151 | 34.68 | 57.3 | 19.375 | 14.1 | 54.254 | 35.52 | 36.7 | 96.2 | 28.816 | 85.632 | 13.432 | 67.474 | 21.402 | 43.076 | 142.44 | 117.111 | 21.402 | 100.161 | 92.337 | 105.827 | 30.784 | 19.5 | 120.087 | 61.114 | 52.948 | 73.409 | 56.099 | 117.162 | 38.055 | 11.3 | 98.953 | 95.682
| 20.4 | 37.4 | 42.942 | 68.096 | 43.5 | 47.764 | 42.42 | 57.9 | 9.743 | 21.8 | 80.795 | 28.299 | 43.9 | 100.5 | 24.39 | 71.726 | 42.748 | 70.515 | 9.284 | 61.959 | 129.853 | 127.315 | 9.284 | 65.925 | 98.767 | 116.601 | 42.139 | 0 | 73.96 | 36.739 | 35.687 | 44.732 | 59.27 | 120.448 | 21.733 | 14.576 | 85.602 | 101.611
| 20.42 | 15.6 | 57.148 | 50.558 | 43.55 | 50.309 | 27.808 | 56.9 | 0 | 37.2 | 114.109 | 68.445 | 44 | 119.5 | 0 | 48.312 | 63.889 | 59.718 | 5.522 | 45.953 | 116.672 | 112.12 | 5.522 | 49.165 | 116.385 | 119.201 | 25.702 | 0 | 21.211 | 43.097 | 5.925 | 24.776 | 63.416 | 127.132 | 31.287 | 29.152 | 70.886 | 83.3
| 20.44 | 26 | 41.316 | 69.364 | 43.6 | 63.355 | 71.122 | 49.8 | 0 | 34.2 | 93.719 | 106.535 | 38.9 | 125.3 | 0 | 56.048 | 39.887 | 64.271 | 28.655 | 23.179 | 85.116 | 96.091 | 28.655 | 57.983 | 142.365 | 127.996 | 18.793 | 0 | 20.814 | 76.937 | 0.139 | 25.838 | 71.875 | 124.949 | 41.058 | 34.76 | 84.02 | 73.271
| 20.46 | 21.9 | 53.016 | 106.42 | 43.65 | 43.21 | 22.386 | 73.5 | 2.437 | 26.6 | 57.546 | 81.517 | 40.7 | 117.4 | 0 | 101.897 | 31.17 | 89.203 | 25.288 | 34.829 | 62.411 | 77.278 | 25.288 | 69.929 | 144.447 | 131.561 | 37.549 | 19.4 | 26.734 | 89.816 | 4.641 | 52.29 | 90.263 | 82.402 | 31.517 | 21.297 | 97.454 | 90.028
| 20.48 | 11.5 | 43.141 | 55.326 | 43.7 | 56.951 | 33.182 | 74.8 | 15.121 | 31.6 | 55.158 | 56.763 | 53.9 | 110.8 | 0 | 95.751 | 41.112 | 95.553 | 2.022 | 61.116 | 86.637 | 66.332 | 2.022 | 62.895 | 120.211 | 133.944 | 42.106 | 38 | 38.505 | 84.572 | 25.367 | 79.286 | 98 | 66.068 | 20.788 | 41.03 | 86.913 | 82.306
| 20.5 | 22.3 | 58.43 | 48.711 | 43.75 | 30.726 | 36.673 | 54.3 | 23.26 | 33.2 | 59.544 | 74.889 | 45.8 | 104 | 25.034 | 61.156 | 44.285 | 79.43 | 7.729 | 64.001 | 117.37 | 62.876 | 7.729 | 51.035 | 111.148 | 150.048 | 29.983 | 29.9 | 54.492 | 78.803 | 23.199 | 76.944 | 95.837 | 100.877 | 1.896 | 66.399 | 75.251 | 56.786
| 20.52 | 26.8 | 42.141 | 64.983 | 43.8 | 43.318 | 12.51 | 59.2 | 20.935 | 30.2 | 47.356 | 84.561 | 35.2 | 103 | 74.085 | 75.686 | 58.573 | 78.488 | 19.023 | 74.278 | 126.195 | 74.305 | 19.023 | 52.152 | 125.322 | 140.007 | 23.758 | 36.6 | 46.134 | 80.53 | 0.376 | 50.863 | 101.505 | 133.581 | 0 | 46.474 | 77.264 | 54.044
| 20.54 | 42.3 | 49.117 | 52.752 | 43.85 | 52.449 | 21.899 | 52.9 | 20.052 | 35.6 | 41.258 | 92.872 | 51.5 | 116.4 | 80.477 | 105.705 | 67.05 | 101.163 | 21.164 | 80.183 | 139.263 | 108.817 | 21.164 | 53.785 | 131.685 | 112.753 | 40.189 | 60 | 47.504 | 80.753 | 6.324 | 40.608 | 97.041 | 159.679 | 10.644 | 46.984 | 74.406 | 71.621
| 20.56 | 76.9 | 29.847 | 61.993 | 43.9 | 51.929 | 40.461 | 82.3 | 40.702 | 54.6 | 49.028 | 99.788 | 60.2 | 133 | 57.742 | 110.804 | 42.909 | 105.436 | 29.819 | 65.523 | 154.058 | 108.218 | 29.819 | 79.262 | 131.918 | 115.19 | 68.99 | 62.1 | 40.731 | 74.148 | 18.387 | 84.934 | 91.016 | 171.061 | 27.851 | 72.336 | 84.464 | 101.554
| 20.58 | 111.2 | 40.679 | 55.889 | 43.95 | 79.871 | 56.844 | 69.7 | 61.184 | 79.2 | 83.093 | 95.489 | 48.9 | 133.4 | 72.153 | 70.68 | 20.89 | 96.837 | 39.132 | 73.305 | 121.123 | 80.673 | 39.132 | 98.045 | 140.589 | 128.968 | 44.957 | 53.6 | 23.397 | 99.563 | 22.757 | 123.096 | 92.282 | 169.149 | 60.98 | 93.935 | 127.716 | 117.429
| 20.6 | 109.7 | 59.196 | 60.657 | 44 | 65.106 | 32.103 | 53.8 | 40.854 | 80.3 | 106.759 | 96.72 | 74.6 | 125.5 | 66.635 | 29.771 | 42.387 | 88.607 | 26.481 | 91.712 | 74.039 | 84.846 | 26.481 | 74.798 | 138.231 | 121.182 | 0 | 43.8 | 22.529 | 95.957 | 21.582 | 101.542 | 112.623 | 146.041 | 67.282 | 113.721 | 150.415 | 118.741
| 20.62 | 74.6 | 44.836 | 58.098 | 44.05 | 48.863 | 20.411 | 40.6 | 3.919 | 54.5 | 85.389 | 118.641 | 101.7 | 115.9 | 39.121 | 50.639 | 75.18 | 70.418 | 18.771 | 103.765 | 83.894 | 115.557 | 18.771 | 51.049 | 117.192 | 117.4 | 0 | 42.9 | 29.038 | 53.947 | 18.37 | 95.714 | 170.036 | 109.337 | 56.161 | 127.275 | 170.822 | 133.104
| 20.64 | 50.1 | 60.313 | 57.22 | 44.1 | 45.568 | 32.426 | 60 | 2.079 | 46.8 | 82.594 | 133.951 | 74.1 | 126.6 | 45.795 | 85.307 | 92.574 | 78.034 | 57.086 | 119.926 | 131.101 | 131.495 | 57.086 | 49.063 | 102.914 | 117.686 | 18.217 | 66.3 | 63.413 | 62.591 | 32.263 | 134.467 | 218.143 | 112.582 | 58.911 | 141.861 | 234.447 | 165.604
| 20.66 | 34.7 | 47.58 | 69.015 | 44.15 | 37.447 | 17.127 | 74.3 | 19.382 | 72.8 | 80.405 | 117.646 | 63.4 | 172.1 | 55.111 | 75.899 | 74.774 | 96.538 | 95.994 | 111.382 | 160.704 | 99.999 | 95.994 | 53.204 | 104.199 | 135.123 | 31.312 | 94.9 | 103.558 | 113.994 | 48.281 | 192.081 | 245.171 | 154.127 | 54.123 | 180.49 | 255.986 | 203.14
| 20.68 | 28.8 | 56.2 | 68.76 | 44.2 | 19.515 | 28.555 | 66.4 | 29.527 | 94.7 | 51.935 | 101.252 | 72.3 | 227.3 | 55.732 | 48.625 | 43.3 | 96.411 | 94.195 | 81.058 | 143.567 | 87.552 | 94.195 | 61.565 | 135.801 | 180.167 | 21.824 | 82.5 | 107.526 | 154.677 | 63.89 | 268.853 | 282.746 | 194.446 | 64.706 | 236.223 | 246.284 | 222.712
| 20.7 | 50.3 | 64.424 | 63.912 | 44.25 | 45.182 | 38.333 | 38.3 | 33.271 | 93.9 | 68.001 | 105.318 | 76.9 | 259.7 | 63.635 | 46.469 | 45.989 | 98.722 | 75.044 | 87.666 | 110.51 | 121.015 | 75.044 | 81.976 | 173.001 | 168.768 | 37.689 | 65.4 | 108.04 | 146.366 | 78.512 | 318.442 | 307.244 | 210.878 | 86.545 | 257.755 | 313.16 | 229.78
| 20.72 | 74.2 | 76.046 | 58.724 | 44.3 | 45.656 | 39.294 | 29.8 | 27.005 | 91.6 | 109.905 | 125.694 | 95.5 | 275.3 | 64.268 | 65.792 | 69.671 | 96.01 | 71.365 | 98.692 | 98.394 | 136.653 | 71.365 | 86.616 | 174.803 | 111.892 | 57.412 | 79.5 | 136.147 | 136.679 | 88.831 | 341.98 | 332.01 | 234.653 | 65.559 | 284.619 | 400.273 | 250.349
| 20.74 | 90.9 | 63.652 | 76.586 | 44.35 | 44.729 | 55.003 | 59.2 | 25.297 | 104.3 | 119.255 | 133.203 | 103.8 | 314.9 | 49.804 | 84.766 | 89.531 | 115.643 | 90.541 | 77.885 | 83.455 | 123.392 | 90.541 | 79.232 | 175.953 | 78.503 | 57.892 | 115.9 | 177.03 | 170.52 | 98.315 | 387.985 | 383.918 | 288.502 | 44.029 | 333.751 | 435.188 | 281.418
| 20.76 | 119.8 | 47.369 | 61.713 | 44.4 | 13.797 | 40.227 | 31 | 66.471 | 127.8 | 126.062 | 133.736 | 101.9 | 352.4 | 35.438 | 110.061 | 91.937 | 138.756 | 104.765 | 76.867 | 90.45 | 96.11 | 104.765 | 84.055 | 199.495 | 92.953 | 45.256 | 174.4 | 211.546 | 221.579 | 81.263 | 447.351 | 451.615 | 333.21 | 72.798 | 348.534 | 454.182 | 326.561
| 20.78 | 138.9 | 53.683 | 76.928 | 44.45 | 48.753 | 22.022 | 44.5 | 95.906 | 156.2 | 128.964 | 142.624 | 99.2 | 346.1 | 31.232 | 129.091 | 87.007 | 125.163 | 78.831 | 83.773 | 136.95 | 85.916 | 78.831 | 79.763 | 207.395 | 137.538 | 60.696 | 195.8 | 249.187 | 265 | 59.547 | 493.087 | 500.045 | 385.412 | 88.327 | 346.216 | 493.905 | 358.422
| 20.8 | 136.3 | 62.127 | 68.831 | 44.5 | 47.648 | 17.637 | 32.8 | 89.718 | 181.2 | 111.241 | 166.546 | 98.7 | 352.5 | 53.806 | 99.703 | 97.294 | 133.995 | 68.538 | 79.023 | 164.351 | 112.439 | 68.538 | 74.945 | 185.429 | 151.952 | 87.663 | 184.5 | 276.5 | 285.623 | 53.325 | 534.476 | 534.167 | 450.458 | 98.99 | 376.331 | 548.628 | 397.205
| 20.82 | 134.3 | 38.957 | 42.661 | 44.55 | 54.395 | 22.858 | 44.2 | 96.448 | 191 | 123.086 | 191.034 | 109.9 | 404.9 | 85.19 | 81.48 | 120.149 | 157.97 | 95.61 | 91.314 | 176.833 | 118.623 | 95.61 | 88.689 | 170.862 | 139.295 | 73.631 | 197.1 | 267.159 | 306.235 | 52.722 | 562.33 | 567.11 | 450.747 | 105.309 | 430.046 | 587.633 | 477.176
| 20.84 | 138.2 | 47.115 | 46.588 | 44.6 | 53.691 | 52.252 | 19.9 | 104.463 | 186.4 | 145.97 | 200.959 | 110.8 | 442.1 | 94.213 | 91.288 | 139.347 | 144.396 | 98.481 | 115.917 | 183.49 | 89.158 | 98.481 | 97.462 | 171.485 | 113.187 | 72.888 | 222.3 | 257.814 | 315.526 | 55.456 | 559.175 | 558.935 | 421.357 | 85.717 | 449.811 | 633.421 | 502.241
| 20.86 | 141.7 | 42.542 | 58.475 | 44.65 | 37.989 | 39.823 | 63.6 | 110.682 | 181.7 | 162.852 | 203.543 | 114.5 | 424.4 | 80.722 | 72.683 | 139.242 | 102.357 | 82.478 | 117.421 | 155.992 | 79.53 | 82.478 | 101.123 | 165.672 | 93.284 | 120.843 | 247.5 | 269.707 | 312.352 | 44.799 | 576.704 | 555.431 | 439.085 | 107.763 | 455.067 | 650.631 | 466.524
| 20.88 | 139.9 | 49.939 | 56.957 | 44.7 | 48.339 | 44.301 | 28.5 | 101.328 | 190.3 | 189.92 | 180.987 | 120.2 | 388.4 | 58.94 | 66.138 | 124.169 | 84.852 | 75.082 | 94.906 | 121.666 | 93.362 | 75.082 | 104.737 | 168.497 | 118.199 | 160.659 | 241.1 | 294.217 | 340.729 | 66.406 | 576.091 | 597.178 | 454.333 | 138.276 | 467.292 | 594.117 | 475.993
| 20.9 | 148.9 | 40.842 | 73.913 | 44.75 | 43.547 | 31.741 | 35.1 | 105.947 | 209 | 210.843 | 176.88 | 123 | 356.6 | 61.209 | 89.938 | 131.491 | 114.007 | 82.147 | 92.544 | 106.47 | 115.5 | 82.147 | 99.039 | 195.569 | 151.606 | 175.032 | 206.4 | 325.781 | 374.909 | 118.569 | 527.323 | 655.047 | 431.475 | 134.303 | 450.117 | 551.979 | 506.736
| 20.92 | 162 | 61.978 | 63.899 | 44.8 | 48.341 | 45.166 | 72.6 | 118.996 | 219.1 | 212.467 | 193.852 | 165.9 | 342.8 | 87.743 | 108.837 | 159.652 | 128.423 | 112.005 | 126.272 | 109.403 | 134.105 | 112.005 | 93.064 | 212.821 | 150.881 | 186.631 | 184.6 | 306.805 | 362.808 | 140.244 | 511.111 | 672.378 | 411.069 | 141.398 | 428.346 | 537.176 | 466.474
| 20.94 | 144.6 | 55.71 | 50.602 | 44.85 | 61.236 | 29.067 | 45.9 | 88.458 | 213.3 | 179.248 | 185.653 | 195.6 | 352.5 | 85.682 | 98.13 | 153.717 | 107.26 | 143.389 | 135.487 | 117.411 | 120.652 | 143.389 | 84.411 | 194.072 | 131.791 | 187.144 | 181.9 | 250.777 | 297.856 | 122.537 | 503.14 | 621.682 | 388.825 | 161.974 | 409.522 | 522.048 | 403.482
| 20.96 | 148.9 | 41.815 | 40.448 | 44.9 | 44.214 | 21.321 | 51.8 | 98.488 | 209.2 | 163.11 | 196.528 | 182.9 | 331.7 | 53.642 | 93.85 | 137.854 | 96.718 | 150.628 | 103.639 | 141.923 | 96.415 | 150.628 | 76.623 | 174.755 | 138.383 | 186.486 | 174.6 | 237.968 | 249.729 | 105.743 | 490.306 | 546.486 | 369.793 | 176.938 | 373.631 | 509.516 | 391.67
| 20.98 | 181.3 | 61.548 | 75.137 | 44.95 | 72.95 | 17.713 | 80.9 | 145.7 | 216.9 | 163.362 | 189.683 | 189.1 | 290.6 | 43.718 | 106.835 | 143.549 | 105.542 | 138.247 | 92.272 | 170.808 | 68.882 | 138.247 | 89.171 | 168.797 | 158.833 | 186.803 | 142.3 | 248.676 | 250.71 | 135.656 | 476.409 | 483.631 | 379.427 | 187.524 | 347.841 | 467.244 | 376.348
| 21 | 196.3 | 31.111 | 39.089 | 45 | 52.551 | 19.315 | 62.2 | 143.386 | 226.8 | 136.475 | 155.944 | 199.9 | 258.3 | 55.871 | 90.084 | 129.16 | 85.06 | 112.078 | 89.198 | 166.804 | 52.776 | 112.078 | 104.225 | 158.919 | 141.71 | 187.21 | 133 | 221.465 | 223.1 | 164.7 | 417.338 | 439.688 | 359.076 | 195.45 | 325.947 | 419.34 | 322.261
| 21.02 | 213.8 | 30.042 | 56.982 | 45.05 | 65.883 | 62.713 | 74.2 | 124.895 | 237 | 127.156 | 174.381 | 193.4 | 232 | 72.448 | 79.033 | 124.213 | 68.754 | 95.09 | 80.428 | 160.1 | 72.691 | 95.09 | 108.579 | 137.021 | 124.931 | 199.245 | 154.8 | 183.768 | 183.004 | 158.923 | 354.52 | 397.833 | 305.868 | 197.305 | 291.82 | 372.807 | 283.237
| 21.04 | 223.9 | 73.478 | 40.093 | 45.1 | 63.274 | 11.167 | 47.9 | 147.027 | 253.2 | 152.96 | 198.355 | 185.1 | 223.8 | 95.456 | 87.482 | 148.546 | 106.844 | 105.976 | 69.317 | 149.031 | 77.852 | 105.976 | 109.74 | 107.668 | 133.364 | 214.112 | 165.8 | 164.75 | 200.477 | 155.151 | 342.104 | 357.737 | 273.405 | 192.779 | 264.888 | 337.69 | 277.704
| 21.06 | 215.2 | 46.134 | 51.26 | 45.15 | 52.892 | 41.823 | 74 | 153.22 | 268 | 168.12 | 177.431 | 174.6 | 212.9 | 93.517 | 88.458 | 148.723 | 119.896 | 113.4 | 54.117 | 114.441 | 71.578 | 113.4 | 94.548 | 115.811 | 129.687 | 221.143 | 194.2 | 142.063 | 187.199 | 155.361 | 323.06 | 305.289 | 245.676 | 186.23 | 222.328 | 305.672 | 270.111
| 21.08 | 217 | 41.493 | 38.581 | 45.2 | 38.67 | 31.59 | 53.7 | 124.856 | 262.7 | 152.265 | 149.577 | 170.9 | 190.8 | 73.958 | 76.302 | 140.095 | 104.777 | 119.583 | 64.372 | 105.366 | 71.362 | 119.583 | 91.839 | 135.451 | 117.462 | 217.267 | 217.8 | 138.676 | 104.968 | 151.043 | 253.755 | 254.498 | 218.921 | 176.697 | 154.948 | 244.822 | 237.777
| 21.1 | 201 | 44.737 | 51.261 | 45.25 | 81.962 | 71.988 | 83.9 | 108.015 | 239.4 | 139.773 | 156.002 | 157.4 | 154.5 | 86.251 | 61.508 | 140.144 | 114.898 | 108.048 | 69.532 | 116.426 | 64.18 | 108.048 | 98.852 | 118.301 | 116.217 | 202.755 | 191.8 | 138.32 | 65.066 | 149.536 | 193.712 | 218.501 | 179.153 | 176.389 | 119.22 | 190.779 | 184.773
| 21.12 | 166 | 71.347 | 59.43 | 45.3 | 83.15 | 87.77 | 150.5 | 102.15 | 224.3 | 148.055 | 163.642 | 154.5 | 138.9 | 103.124 | 64.068 | 125.792 | 122.306 | 61.828 | 65.112 | 112.443 | 69.491 | 61.828 | 72.137 | 123.078 | 132.828 | 197.919 | 170.8 | 117.564 | 87.134 | 145.062 | 179.6 | 155.771 | 125.181 | 199.971 | 111.228 | 158.885 | 144.868
| 21.14 | 169.9 | 92.01 | 79.905 | 45.35 | 60.552 | 66.889 | 87.4 | 124.644 | 229.4 | 133.899 | 155.55 | 187.7 | 144.8 | 93.272 | 73.259 | 107.839 | 135.288 | 57.389 | 62.677 | 108.833 | 81.194 | 57.389 | 78.784 | 151.843 | 129.334 | 214.972 | 176.5 | 90.644 | 110.996 | 136.956 | 150.81 | 99.594 | 131.839 | 215.344 | 112.446 | 165.849 | 136.747
| 21.16 | 195.1 | 77.356 | 79.649 | 45.4 | 85.415 | 83.008 | 77.4 | 146.712 | 239.7 | 99.922 | 150.453 | 194.9 | 123.1 | 91.49 | 82.609 | 85.782 | 152.909 | 83.799 | 44.788 | 98.715 | 87.423 | 83.799 | 98.816 | 145.326 | 106.752 | 210.508 | 165.4 | 54.304 | 117.82 | 140.577 | 93.988 | 86.643 | 169.258 | 196.795 | 111.468 | 181.188 | 113.226
| 21.18 | 205.7 | 49.968 | 60.311 | 45.45 | 73.019 | 78.906 | 119.3 | 149.075 | 235.6 | 118.18 | 143.053 | 182.8 | 116.1 | 84.853 | 86.707 | 55.388 | 154.167 | 82.469 | 46.502 | 102.494 | 78.116 | 82.469 | 68.64 | 109.171 | 84.195 | 172.212 | 140.9 | 18.752 | 121.516 | 138.537 | 77.481 | 107.092 | 162.924 | 156.184 | 85.233 | 145.178 | 81.126
| 21.2 | 188.5 | 58.014 | 32.994 | 45.5 | 57.898 | 65.564 | 122.5 | 144.381 | 224.2 | 149.961 | 130.553 | 165.4 | 122.3 | 64.223 | 88.613 | 34.089 | 150.252 | 76.58 | 74.152 | 147.679 | 58.413 | 76.58 | 53.384 | 87.198 | 73.225 | 157.543 | 119.5 | 16.911 | 102.681 | 120.898 | 79.439 | 126.669 | 150.543 | 123.734 | 60.003 | 109.912 | 85.355
| 21.22 | 164.6 | 108.177 | 87.28 | 45.55 | 85.654 | 80.055 | 132 | 125.219 | 219.4 | 145.725 | 132.605 | 129.4 | 129.3 | 74.111 | 75.149 | 27.237 | 152.001 | 111.321 | 95.024 | 176.83 | 59.588 | 111.321 | 72.29 | 83.953 | 96.095 | 182.155 | 123.5 | 61.06 | 73.037 | 116.706 | 80.833 | 94.97 | 125.742 | 126.439 | 42.025 | 97.546 | 85.461
| 21.24 | 158.7 | 55.192 | 102.816 | 45.6 | 75.242 | 82.608 | 146.5 | 123.944 | 206 | 143.106 | 164.785 | 122.3 | 151.5 | 99.281 | 53.634 | 38.397 | 163.24 | 152.948 | 100.325 | 154.162 | 73.529 | 152.948 | 87.187 | 84.019 | 97.272 | 211.954 | 145.9 | 89.961 | 66.093 | 123.641 | 95.573 | 62.703 | 91.934 | 129.134 | 38.122 | 77.273 | 61.523
| 21.26 | 162.4 | 89.562 | 69.539 | 45.65 | 73.442 | 75.583 | 141.5 | 148.055 | 184.2 | 123.581 | 176.083 | 121.4 | 130.6 | 104.925 | 47.197 | 79.052 | 145.546 | 128.808 | 71.913 | 132.868 | 77.487 | 128.808 | 75.868 | 78.965 | 95.791 | 215.928 | 163.4 | 72.969 | 51.029 | 125.782 | 103.362 | 77.409 | 92.859 | 112.37 | 46.028 | 66.92 | 54.579
| 21.28 | 158.9 | 82.983 | 109.972 | 45.7 | 72.564 | 94.805 | 96.4 | 144.509 | 171.8 | 93.366 | 156.478 | 89 | 76 | 87.189 | 62.672 | 92.304 | 145.499 | 86.813 | 21.008 | 108.709 | 69.101 | 86.813 | 61.285 | 53.457 | 121.968 | 173.628 | 178.8 | 57.299 | 47.193 | 107.018 | 77.86 | 88.985 | 93.44 | 108.414 | 43.871 | 65.941 | 70.682
| 21.3 | 155 | 95.773 | 88.748 | 45.75 | 84.466 | 99.929 | 149.7 | 119.958 | 158.7 | 80.697 | 129.756 | 62.8 | 61.3 | 64.475 | 74.101 | 62.923 | 174.077 | 98.424 | 0.827 | 88.27 | 65.601 | 98.424 | 56.819 | 52.133 | 110.835 | 131.595 | 122.1 | 69.316 | 65.598 | 75.752 | 36.337 | 74.645 | 78.114 | 123.098 | 17.127 | 73.678 | 59.229
| 21.32 | 160.5 | 95.604 | 90.18 | 45.8 | 75.875 | 79.143 | 128.1 | 110.999 | 138.4 | 74.142 | 99.019 | 67.5 | 87.3 | 63.481 | 36.005 | 59.03 | 179.906 | 126.049 | 19.347 | 109.097 | 74.128 | 126.049 | 77.334 | 92.939 | 71.905 | 135.292 | 57.4 | 84.394 | 94.428 | 61.599 | 38.421 | 56.131 | 69.201 | 125.351 | 17.307 | 78.544 | 41.216
| 21.34 | 150.9 | 94.515 | 77.616 | 45.85 | 50.864 | 73.188 | 95.6 | 93.98 | 125.6 | 77.415 | 92.23 | 78.5 | 101.2 | 84.763 | 10.926 | 71.401 | 192.632 | 124.46 | 43.974 | 131.456 | 74.073 | 124.46 | 93.745 | 108.247 | 64.137 | 132.485 | 80.9 | 81.723 | 113.725 | 76.405 | 62.215 | 38.396 | 71.113 | 113.878 | 71.209 | 83.04 | 48.948
| 21.36 | 142.7 | 79.585 | 71.715 | 45.9 | 39.984 | 41.021 | 93.6 | 61.761 | 126.6 | 104.236 | 111.313 | 79.7 | 97.6 | 127.418 | 58.916 | 77.208 | 185.838 | 103.481 | 54.043 | 149.428 | 75.477 | 103.481 | 67.187 | 89.539 | 73.19 | 108.66 | 118.7 | 78.515 | 105.732 | 95.792 | 78.011 | 29.238 | 80.831 | 108.661 | 75.686 | 100.116 | 47.726
| 21.38 | 143.7 | 94.076 | 96.793 | 45.95 | 53.911 | 57.204 | 94.3 | 41.551 | 140.9 | 125.958 | 129.605 | 81.1 | 99.5 | 164.468 | 112.579 | 95.157 | 163.659 | 85.725 | 65.14 | 150.768 | 74.038 | 85.725 | 58.969 | 71.432 | 78.424 | 101 | 132.4 | 67.433 | 97.859 | 80.576 | 70.729 | 43.956 | 95.971 | 113.969 | 48.719 | 92.019 | 65.044
| 21.4 | 129.5 | 88.827 | 67.566 | 46 | 29.479 | 37.792 | 101 | 35.462 | 157.3 | 103.306 | 141.706 | 89.3 | 99 | 145.258 | 127.273 | 119.434 | 149.929 | 93.704 | 73.443 | 116.574 | 75.987 | 93.704 | 69 | 70.816 | 94.425 | 101.544 | 119.1 | 58.683 | 83.69 | 62.708 | 35.718 | 78.328 | 97.984 | 105.379 | 54.845 | 70.254 | 82.454
| 21.42 | 99 | 51.303 | 77.317 | 46.05 | 32.11 | 49.504 | 73.6 | 30.192 | 153.7 | 69.418 | 149.237 | 81.2 | 88.1 | 114.795 | 127.526 | 105.99 | 160.371 | 100.28 | 68.866 | 105.042 | 93.741 | 100.28 | 62.041 | 81.76 | 89.874 | 92.341 | 69.6 | 52.734 | 71.552 | 66.446 | 22.368 | 83.164 | 95.031 | 66.564 | 38.308 | 56.849 | 62.883
| 21.44 | 76 | 52.011 | 103.965 | 46.1 | 47.523 | 41.377 | 56.9 | 41.187 | 132.8 | 56.626 | 131.86 | 56.5 | 79.2 | 135.838 | 120.679 | 73.128 | 195.642 | 87.869 | 71.495 | 119.064 | 108.463 | 87.869 | 68.821 | 81.082 | 62.335 | 69.678 | 42.1 | 27.476 | 84.864 | 77.977 | 28 | 53.046 | 97.871 | 51.267 | 14.154 | 48.561 | 52.653
| 21.46 | 79 | 75.226 | 91.532 | 46.15 | 54.973 | 69.229 | 53.6 | 74.71 | 120.6 | 43.402 | 111.065 | 58.7 | 81.2 | 170.612 | 115.594 | 78.957 | 177.239 | 94.611 | 65.687 | 123.078 | 119.038 | 94.611 | 86.863 | 100.264 | 59.794 | 58.546 | 59.3 | 20.802 | 114.584 | 93.795 | 31.796 | 53.955 | 93.706 | 59.996 | 42.068 | 59.689 | 64.64
| 21.48 | 76.1 | 59.911 | 80.797 | 46.2 | 74 | 63.63 | 59.3 | 98.198 | 109.8 | 31.981 | 96.225 | 73 | 86.7 | 173.796 | 107.658 | 97.143 | 128.32 | 102.388 | 58.589 | 123.369 | 102.546 | 102.388 | 83.178 | 143.877 | 81.77 | 66.699 | 53.1 | 28.515 | 114.363 | 94.447 | 31.707 | 72.353 | 99.513 | 56.077 | 84.992 | 64.315 | 74.622
| 21.5 | 62.2 | 104.011 | 88.278 | 46.25 | 38.534 | 33.057 | 42.5 | 91.713 | 78.5 | 43.204 | 95.827 | 73 | 94.2 | 168.527 | 84.441 | 85.791 | 128.123 | 78.993 | 75.581 | 114.254 | 87.883 | 78.993 | 84.39 | 161.954 | 102.918 | 79.081 | 45.4 | 31.221 | 95.58 | 88.126 | 34.594 | 89.773 | 133.022 | 59.919 | 94.589 | 73.44 | 83.33
| 21.52 | 62.8 | 83.855 | 79.177 | 46.3 | 66.184 | 41.991 | 40.2 | 72.958 | 54 | 68.056 | 141.128 | 76.3 | 103.3 | 169.157 | 64.031 | 92.103 | 151.86 | 64.311 | 89.193 | 115.066 | 117.996 | 64.311 | 108.661 | 146.09 | 152.023 | 96.792 | 60.2 | 53.908 | 98.905 | 81.097 | 46.012 | 119.043 | 156.652 | 81.278 | 80.45 | 99.23 | 90.149
| 21.54 | 59.3 | 97.855 | 121.663 | 46.35 | 42.137 | 14.109 | 50.5 | 70.449 | 57.2 | 89.893 | 161.176 | 88.8 | 122.4 | 165.101 | 62.962 | 118.766 | 149.964 | 108.034 | 84.899 | 129.11 | 149.132 | 108.034 | 121.325 | 147.287 | 185.636 | 111.363 | 66.7 | 82.979 | 103.187 | 76.117 | 55.726 | 118.93 | 138.514 | 109.387 | 73.795 | 99.286 | 94.178
| 21.56 | 58.3 | 82.65 | 105.369 | 46.4 | 53.179 | 12.345 | 22 | 60.319 | 51.4 | 83.81 | 150.394 | 92.3 | 131.8 | 134.579 | 70.926 | 100.196 | 150.034 | 144.824 | 78.879 | 125.242 | 134.713 | 144.824 | 114.48 | 171.957 | 126.873 | 105.1 | 57.2 | 81.521 | 93.235 | 82.166 | 40.509 | 104.193 | 135.388 | 101.261 | 65.414 | 80.781 | 103.19
| 21.58 | 64.2 | 70.269 | 72.619 | 46.45 | 36.756 | 19.057 | 64.1 | 34.193 | 27 | 75.746 | 157.23 | 71.2 | 115.2 | 93.126 | 97.465 | 80.691 | 156.063 | 129.911 | 90.7 | 129.279 | 116.062 | 129.911 | 103.386 | 184.431 | 94.181 | 98.943 | 36 | 69.481 | 79.247 | 75.721 | 11.622 | 103.472 | 143.562 | 62.653 | 56.371 | 64.65 | 100.766
| 21.6 | 79.9 | 24.069 | 42.24 | 46.5 | 7.337 | 0.546 | 0 | 37.5 | 17.8 | 69.6 | 148.669 | 45 | 107.1 | 117.181 | 113.831 | 73.675 | 142.559 | 115.9 | 111.913 | 154.836 | 139.675 | 115.9 | 87.278 | 183.288 | 137.49 | 127.328 | 36.1 | 74.887 | 83.041 | 72.427 | 22.007 | 92.655 | 136.217 | 61.138 | 78.904 | 84.686 | 101.149
| 21.62 | 117.4 | 18.943 | 79.474 | 46.55 | 0 | 27.366 | 33.4 | 62.726 | 29.6 | 60.76 | 137.676 | 35.2 | 114.1 | 151.652 | 103.845 | 61.867 | 130.002 | 107.999 | 106.746 | 151.912 | 145.728 | 107.999 | 79.342 | 167.23 | 166.008 | 147.478 | 43.1 | 75.535 | 80.142 | 74.141 | 39.728 | 84.222 | 140.997 | 70.445 | 90.646 | 116.296 | 108.016
| 21.64 | 122.7 | 26.801 | 71.931 | 46.6 | 38.649 | 50.652 | 33.9 | 89.782 | 43.7 | 88.617 | 135.902 | 32.1 | 115.1 | 152.486 | 109.565 | 76.692 | 110.715 | 104.711 | 81.741 | 132.304 | 108.857 | 104.711 | 77.046 | 154.971 | 167.885 | 139.711 | 34.3 | 71.808 | 59.268 | 80.354 | 39.811 | 87.759 | 133.608 | 67.912 | 59.773 | 111.904 | 110.113
| 21.66 | 101.3 | 55.523 | 36.987 | 46.65 | 12.16 | 23.41 | 23.3 | 100.647 | 58.6 | 107.904 | 142.104 | 45.3 | 94 | 177.185 | 113.249 | 86.833 | 108.226 | 114.023 | 71.187 | 148.44 | 75.819 | 114.023 | 62.268 | 161.867 | 152.01 | 126.164 | 16.5 | 73.303 | 72.411 | 85.482 | 45.153 | 89.911 | 105.828 | 78.829 | 19.23 | 123.299 | 116.268
| 21.68 | 103.1 | 31.446 | 3.381 | 46.7 | 46.795 | 39.985 | 51 | 100.178 | 79.3 | 116.785 | 157.853 | 73.8 | 83.9 | 195.502 | 113.172 | 77.056 | 125.311 | 123.194 | 81.475 | 177.533 | 77.984 | 123.194 | 73.904 | 181.847 | 146.882 | 95.815 | 30.2 | 83.909 | 93.201 | 62.246 | 50.759 | 94.452 | 95.49 | 99.661 | 21.4 | 137.491 | 104.4
| 21.7 | 123.4 | 1.102 | 2.504 | 46.75 | 12.579 | 44.121 | 26.4 | 108.922 | 90.6 | 127.002 | 134.906 | 81.9 | 112.3 | 174.675 | 124.447 | 65.117 | 101.456 | 104.387 | 107.587 | 180.587 | 108.182 | 104.387 | 107.684 | 187.079 | 157.59 | 89.197 | 63.8 | 90.832 | 75.874 | 69.933 | 56.574 | 105.276 | 119.366 | 97.438 | 57.454 | 110.706 | 76.581
| 21.72 | 147.5 | 41.686 | 33.269 | 46.8 | 44.462 | 26.059 | 27.7 | 125.996 | 84.7 | 112.374 | 105.291 | 71.2 | 138.8 | 157.586 | 119.29 | 78.009 | 70.44 | 89.174 | 116.435 | 174.826 | 122.546 | 89.174 | 105.021 | 166.525 | 157.918 | 128.654 | 39.5 | 79.167 | 44.977 | 88.224 | 57.939 | 95.73 | 150.852 | 74.977 | 63.196 | 85.56 | 79.489
| 21.74 | 145.4 | 37.753 | 0 | 46.85 | 11.968 | 24.619 | 40.3 | 155.358 | 74.4 | 106.865 | 131.8 | 79.4 | 138.5 | 162.362 | 102.817 | 93.243 | 75.475 | 97.673 | 97.23 | 182.062 | 115.066 | 97.673 | 91.504 | 166.842 | 156.655 | 160.649 | 19.9 | 86.89 | 43.98 | 72.949 | 52.033 | 98.065 | 165.835 | 93.914 | 58.694 | 96.987 | 95.295
| 21.76 | 121.8 | 31.544 | 11.035 | 46.9 | 15.677 | 20.278 | 51.6 | 131.285 | 66.6 | 110.227 | 131.689 | 81 | 124.9 | 159.497 | 92.01 | 83.886 | 83.222 | 92.724 | 103.8 | 176.907 | 91.695 | 92.724 | 105.684 | 187.229 | 148.979 | 157.43 | 36.9 | 98.485 | 66.064 | 71.641 | 42.473 | 119.212 | 147.033 | 113.83 | 76.443 | 105.984 | 95.427
| 21.78 | 128.4 | 28.943 | 56.52 | 46.95 | 24.274 | 27.525 | 40.6 | 69.61 | 64.8 | 118.119 | 99.841 | 63 | 137.9 | 166.399 | 76.408 | 79.891 | 65.415 | 115.145 | 126.226 | 160.955 | 74.076 | 115.145 | 111.244 | 184.526 | 143.89 | 155.061 | 52.7 | 92.861 | 73.354 | 91.304 | 34.762 | 105.167 | 111.96 | 89.292 | 83.865 | 94.974 | 107.115
| 21.8 | 141.6 | 8.001 | 13.197 | 47 | 37.448 | 26.445 | 42.4 | 69.063 | 64.3 | 111.085 | 118.544 | 69.4 | 153.2 | 158.417 | 81.461 | 72.095 | 36.641 | 170.469 | 115.543 | 178.875 | 92.255 | 170.469 | 83.776 | 163.809 | 143.406 | 165.989 | 76.1 | 88.245 | 87.121 | 101.483 | 37.02 | 92.977 | 108.495 | 64.849 | 73.582 | 112.214 | 118.241
| 21.82 | 136.8 | 0 | 25.092 | 47.05 | 44.248 | 22.489 | 65.3 | 94.707 | 51 | 70.191 | 142.887 | 76.3 | 137.7 | 98.083 | 98.991 | 67.556 | 42.933 | 167.753 | 88.272 | 180.529 | 93.149 | 167.753 | 49.354 | 149.639 | 163.375 | 152.164 | 85.3 | 78.678 | 97.76 | 101.865 | 49.639 | 91.313 | 125.253 | 67.1 | 78.38 | 123.981 | 119.422
| 21.84 | 142.9 | 25.208 | 65.167 | 47.1 | 37.051 | 35.157 | 62.9 | 96.852 | 36 | 47.928 | 135.721 | 67.4 | 114.7 | 89.813 | 87.502 | 75.193 | 74.798 | 115.921 | 74.066 | 150.782 | 58.539 | 115.921 | 48.84 | 134.812 | 195.784 | 121.81 | 86.6 | 85.628 | 86.665 | 116.301 | 58.303 | 86.453 | 123.797 | 88.936 | 85.621 | 94.188 | 118.703
| 21.86 | 163.8 | 38.41 | 46.432 | 47.15 | 21.062 | 13.046 | 36.3 | 76.137 | 42.1 | 57.169 | 131.453 | 86.7 | 89.6 | 147.649 | 69.412 | 79.44 | 107.86 | 99.883 | 74.455 | 167.319 | 55.461 | 99.883 | 99.947 | 102.375 | 192.969 | 118.97 | 78.8 | 102.102 | 81.446 | 104.409 | 48.319 | 76.489 | 111.692 | 94.118 | 64.965 | 78.318 | 108.914
| 21.88 | 173.8 | 11.616 | 28.455 | 47.2 | 33.768 | 25.056 | 48.8 | 57.485 | 59.1 | 65.092 | 143.903 | 108.1 | 92.2 | 164.939 | 79.305 | 80.226 | 127.661 | 106.716 | 85.295 | 186.118 | 88.943 | 106.716 | 122.341 | 93.692 | 168.823 | 128.723 | 53.7 | 106.21 | 73.765 | 73.58 | 31.133 | 60.185 | 97.333 | 92.513 | 43.649 | 96.486 | 96.511
| 21.9 | 150.9 | 26.812 | 38.07 | 47.25 | 29.332 | 9.429 | 50.6 | 69.69 | 65.8 | 76.983 | 150.581 | 94 | 112.3 | 135.904 | 89.899 | 91.303 | 109.311 | 108.819 | 96.42 | 170.067 | 97.202 | 108.819 | 94.445 | 129.803 | 136.136 | 127.302 | 51.7 | 108.832 | 55.222 | 75.56 | 22.322 | 75.988 | 68.125 | 96.054 | 43.811 | 120.04 | 85.997
| 21.92 | 147.5 | 30.404 | 35.834 | 47.3 | 55.821 | 53.529 | 59.8 | 72.062 | 66.9 | 92.67 | 143.72 | 69.3 | 120 | 119.882 | 87.168 | 112.603 | 98.178 | 113.655 | 90.585 | 204.388 | 72.399 | 113.655 | 84.697 | 140.709 | 138.246 | 134.539 | 69 | 101.33 | 59.336 | 87.475 | 24.542 | 95.591 | 54.901 | 82.053 | 35.193 | 112.34 | 73.834
| 21.94 | 167.2 | 45.857 | 34.804 | 47.35 | 39.289 | 30.27 | 61.3 | 67.254 | 72.3 | 77.587 | 113.984 | 51.6 | 126.7 | 138.702 | 106.671 | 108.224 | 95.068 | 104.744 | 78.271 | 233.122 | 54.639 | 104.744 | 64.92 | 108.258 | 164.675 | 120.718 | 67.4 | 78.699 | 76.85 | 87.361 | 37.943 | 83.96 | 70.086 | 69.735 | 24.962 | 74.393 | 70.717
| 21.96 | 172.7 | 38.961 | 28.909 | 47.4 | 57.409 | 49.366 | 25.3 | 96.049 | 81.6 | 65.426 | 101.757 | 63.9 | 126.7 | 150.394 | 117.459 | 76.271 | 89.142 | 83.779 | 82.926 | 176.175 | 42.263 | 83.779 | 34.353 | 80.127 | 147.607 | 95.019 | 52.3 | 67.084 | 91.288 | 66.988 | 48.304 | 62.469 | 64.729 | 62.113 | 57.756 | 39.501 | 68.568
| 21.98 | 182.7 | 34.856 | 29.138 | 47.45 | 45.289 | 29.417 | 34 | 123.156 | 90.2 | 64.23 | 118.78 | 84.4 | 122.9 | 146.502 | 99.661 | 56.278 | 119.313 | 100.934 | 109.673 | 153.113 | 47.677 | 100.934 | 36.213 | 89.472 | 131.72 | 114.663 | 44.7 | 77.375 | 111.911 | 49.997 | 55.947 | 62.867 | 40.479 | 52.921 | 95.076 | 36.626 | 67.718
| 22 | 192.6 | 60.618 | 55.093 | 47.5 | 69.316 | 45.849 | 56.3 | 112.87 | 91.6 | 44.113 | 111.722 | 74.1 | 121.9 | 150.127 | 82.103 | 72.088 | 117.197 | 103.14 | 106.511 | 171.219 | 58.195 | 103.14 | 55.491 | 119.582 | 133.781 | 145.747 | 58.6 | 80.05 | 103.599 | 67.59 | 60.041 | 73.22 | 30.361 | 63.238 | 81.215 | 50.166 | 81.217
| 22.02 | 205.8 | 65.354 | 42.513 | 47.55 | 25.705 | 0 | 0.4 | 106.809 | 86.2 | 55.279 | 105.295 | 52.3 | 112.4 | 149.665 | 81.402 | 93.686 | 53.611 | 50.755 | 71.029 | 178.197 | 31.053 | 50.755 | 49.891 | 107.331 | 120.932 | 157.953 | 86.7 | 88.53 | 75.912 | 90.945 | 54.256 | 63.49 | 41.396 | 82.78 | 51.215 | 38.563 | 71.468
| 22.04 | 195.9 | 38.02 | 85.528 | 47.6 | 27.253 | 18.891 | 20.5 | 128.824 | 86.2 | 90.823 | 112.544 | 35.9 | 98 | 147.548 | 111.519 | 96.491 | 47.669 | 49.185 | 60.125 | 196.572 | 28.635 | 49.185 | 39.88 | 96.891 | 132.823 | 160.134 | 99.3 | 108.372 | 59.994 | 93.127 | 74.619 | 61.857 | 78.158 | 98.502 | 52.104 | 34.73 | 56.665
| 22.06 | 156.8 | 54.718 | 32.358 | 47.65 | 27.469 | 39.748 | 29.2 | 123.677 | 105.9 | 112.715 | 118.908 | 26.2 | 85.4 | 136.959 | 132.337 | 93.623 | 102.297 | 65.701 | 72.13 | 199.114 | 64.652 | 65.701 | 49.957 | 113.205 | 149.596 | 167.421 | 74.5 | 102.717 | 33.061 | 77.416 | 109.77 | 57.888 | 91.234 | 105.55 | 70.31 | 49.335 | 57.028
| 22.08 | 160.8 | 53.623 | 56.854 | 47.7 | 53.869 | 13.767 | 30.3 | 97.362 | 129.2 | 113.977 | 104.394 | 11.9 | 85.3 | 109.507 | 111.208 | 94.938 | 92.179 | 54.753 | 85.89 | 180.091 | 70.869 | 54.753 | 31.985 | 100.816 | 136.576 | 165.448 | 42.4 | 79.007 | 26.497 | 57.026 | 91.261 | 47.582 | 52.647 | 79.221 | 67.5 | 54.651 | 35.413
| 22.1 | 177.1 | 55.727 | 28.451 | 47.75 | 44.784 | 26.549 | 44.8 | 100.141 | 114.7 | 95.385 | 78.503 | 7.8 | 97.1 | 101.787 | 103.138 | 96.131 | 60.376 | 79.355 | 75.341 | 167.393 | 63.511 | 79.355 | 16.722 | 93.451 | 139.399 | 131.761 | 30.2 | 53.815 | 59.573 | 63.351 | 41.205 | 43.729 | 13.395 | 52.196 | 62.144 | 57.639 | 19.499
| 22.12 | 162.5 | 0 | 41.736 | 47.8 | 41.832 | 3.301 | 19.7 | 99.717 | 72.5 | 94.563 | 87.805 | 51.3 | 115.6 | 124.71 | 121.42 | 89.619 | 85.971 | 111.167 | 64.792 | 155.298 | 84.176 | 111.167 | 31.599 | 100.947 | 138.5 | 116.781 | 28.3 | 49.411 | 67.497 | 69.336 | 29.385 | 31.859 | 25.327 | 56.884 | 80.143 | 56.195 | 29.345
| 22.14 | 155.2 | 46.302 | 33.003 | 47.85 | 28.742 | 34.805 | 11.7 | 77.272 | 58.9 | 104.624 | 92.354 | 91.9 | 118.8 | 144.807 | 91.9 | 73.752 | 97.543 | 90.18 | 65.505 | 129.653 | 97.969 | 90.18 | 56.232 | 109.771 | 122.377 | 117.303 | 42.1 | 66.429 | 56.934 | 47.954 | 41.674 | 38.645 | 67.279 | 53.457 | 81.943 | 52.729 | 35.75
| 22.16 | 153.5 | 12.638 | 27.574 | 47.9 | 20.766 | 30.779 | 0 | 67.403 | 77.3 | 99.897 | 81.734 | 53.2 | 94.2 | 133.212 | 58.415 | 56.994 | 87.464 | 39.944 | 36.894 | 115.376 | 74.46 | 39.944 | 82.74 | 105.229 | 114.998 | 88.66 | 51.3 | 68.55 | 49.956 | 40.973 | 46.968 | 45.962 | 85.838 | 43.405 | 52.935 | 58.276 | 35.686
| 22.18 | 160.8 | 23.248 | 26.012 | 47.95 | 36.985 | 32.472 | 7.9 | 85.538 | 91.4 | 66.452 | 92.867 | 13.1 | 95.8 | 95.331 | 95.887 | 70.925 | 98.83 | 20.13 | 14.208 | 116.648 | 81.068 | 20.13 | 82.864 | 78.864 | 103.988 | 88.112 | 68.1 | 63.066 | 37.877 | 40.222 | 53.391 | 47.13 | 80.97 | 64.668 | 49.753 | 72.186 | 39.155
| 22.2 | 164.9 | 16.16 | 0 | 48 | 0 | 10.323 | 32.6 | 105.491 | 102.7 | 60.153 | 107.658 | 53.9 | 117.4 | 66.755 | 119.553 | 91.189 | 102.476 | 44.766 | 45.554 | 100.506 | 92.675 | 44.766 | 71.948 | 70.227 | 101.675 | 113.541 | 97.2 | 70.307 | 46.111 | 27.221 | 54.765 | 64.301 | 70.835 | 80.45 | 62.331 | 94.858 | 42.795
| 22.22 | 124.5 | 36.38 | 13.023 | 48.05 | 19.38 | 25.805 | 0 | 81.608 | 111 | 109.912 | 103.696 | 96.3 | 118.9 | 89.235 | 91.979 | 92.202 | 92.176 | 81.583 | 73.557 | 76.822 | 61.601 | 81.583 | 58.564 | 76.293 | 102.113 | 103.736 | 76 | 68.158 | 67.947 | 25.456 | 27.676 | 67.632 | 49.673 | 55.665 | 53.448 | 95.407 | 39.019
| 22.24 | 97.7 | 15.27 | 5.397 | 48.1 | 15.175 | 6.795 | 45.8 | 65.865 | 90.1 | 124.949 | 97.129 | 95.5 | 108 | 134.886 | 73.021 | 95.854 | 75.118 | 88.513 | 68.04 | 79.75 | 56.119 | 88.513 | 51.584 | 91.704 | 109.159 | 89.681 | 63.2 | 49.994 | 84.789 | 50.685 | 11.877 | 69.608 | 20.812 | 46.18 | 45.48 | 65.581 | 30.032
| 22.26 | 134.6 | 0 | 15.536 | 48.15 | 25.441 | 17.096 | 0 | 91.686 | 53.2 | 108.295 | 108.416 | 75.9 | 111.3 | 133.659 | 61.067 | 92.493 | 38.893 | 79.806 | 70.946 | 95.037 | 76.694 | 79.806 | 53.851 | 94.602 | 123.19 | 90.822 | 92.1 | 43.356 | 87.9 | 70.31 | 32.684 | 76.379 | 19.742 | 53.719 | 43.171 | 59.373 | 30.966
| 22.28 | 157.5 | 0 | 7.564 | 48.2 | 34.875 | 11.041 | 47.2 | 89.581 | 33.3 | 88.045 | 124.167 | 55.8 | 113.4 | 105.671 | 58.983 | 72.09 | 19.072 | 85.734 | 77.607 | 115.772 | 88.777 | 85.734 | 39.855 | 71.465 | 103.315 | 99.122 | 80.3 | 48.547 | 86.307 | 62.341 | 55.5 | 73.735 | 35.806 | 36.78 | 60.516 | 67.792 | 53.198
| 22.3 | 137.5 | 26.024 | 13.624 | 48.25 | 49.468 | 38.558 | 39.2 | 76.731 | 34.8 | 84.787 | 121.088 | 68.7 | 102.3 | 127.235 | 74.69 | 55.244 | 36.392 | 82.976 | 80.378 | 144.258 | 84.311 | 82.976 | 46.395 | 72.13 | 95.786 | 100.873 | 64.5 | 54.774 | 92.774 | 59.163 | 77.957 | 84.862 | 37.158 | 15.912 | 82.702 | 75.266 | 80.534
| 22.32 | 119.1 | 34.459 | 25.083 | 48.3 | 37.185 | 33.994 | 52.8 | 83.815 | 52.6 | 117.813 | 95.706 | 91.4 | 96.8 | 156.638 | 78.906 | 65.405 | 55.206 | 69.797 | 82.903 | 174.6 | 71.833 | 69.797 | 52.596 | 99.355 | 105.554 | 84.428 | 85.6 | 62.684 | 82.268 | 54.266 | 75.523 | 94.069 | 43.725 | 6.41 | 73.564 | 79.956 | 77.972
| 22.34 | 134.3 | 8.382 | 11.465 | 48.35 | 7.245 | 14.217 | 34.7 | 95.17 | 73.4 | 111.505 | 95.328 | 92.6 | 86.3 | 121.246 | 93.931 | 79.207 | 58.083 | 62.783 | 90.222 | 188.678 | 66.844 | 62.783 | 26.774 | 109.854 | 102.073 | 84.317 | 108.5 | 82.09 | 61.867 | 39.333 | 63.879 | 80.662 | 76.799 | 24.71 | 52.875 | 65.222 | 52.349
| 22.36 | 156.8 | 28.748 | 20.365 | 48.4 | 26.953 | 17.199 | 17.3 | 93.633 | 83.6 | 83.008 | 121.714 | 80.3 | 73.5 | 93.52 | 113.652 | 78.91 | 69.281 | 73.943 | 90.948 | 162.598 | 75.646 | 73.943 | 35.735 | 97.058 | 108.834 | 101.1 | 119.4 | 87.362 | 56.593 | 35.313 | 67.617 | 74.199 | 94.994 | 49.036 | 52.877 | 51.581 | 50.079
| 22.38 | 133.5 | 20.454 | 30.411 | 48.45 | 42.426 | 29.327 | 43.8 | 62.448 | 93.6 | 84.58 | 100.213 | 71.4 | 70.9 | 107.879 | 95.272 | 83.99 | 89.174 | 85.412 | 77.277 | 122.342 | 73.602 | 85.412 | 75.645 | 90.941 | 88.637 | 107.201 | 113.9 | 52.407 | 58.774 | 27.596 | 52.289 | 87.627 | 90.583 | 32.795 | 71.278 | 52.453 | 75.911
| 22.4 | 100.6 | 4.167 | 16.483 | 48.5 | 46.43 | 36.638 | 30.9 | 64.703 | 100.6 | 82.878 | 58.145 | 75 | 85.7 | 107.759 | 54.992 | 89.803 | 99.691 | 68.999 | 81.818 | 112.958 | 47.971 | 68.999 | 87.192 | 83.118 | 76.586 | 105.165 | 69.9 | 40.141 | 65.31 | 8.295 | 56.208 | 97.276 | 98.315 | 10.686 | 72.307 | 51.646 | 73.417
| 22.42 | 96.1 | 4.021 | 29.527 | 48.55 | 45.329 | 32.533 | 24.4 | 96.574 | 87.1 | 78.563 | 67.995 | 71.2 | 94.9 | 95.594 | 43.222 | 72.019 | 90.555 | 76.019 | 91.6 | 144.595 | 48.446 | 76.019 | 77.496 | 67.703 | 98.618 | 99.283 | 32.9 | 57.02 | 91.19 | 0 | 88.218 | 88.589 | 76.973 | 20.01 | 61.886 | 45.614 | 39.593
| 22.44 | 102 | 30.922 | 0 | 48.6 | 45.376 | 58.417 | 48 | 88.598 | 63.9 | 74.954 | 73.701 | 64.7 | 114.5 | 99.195 | 68.987 | 46.872 | 73.503 | 97.08 | 81.061 | 154.468 | 60.13 | 97.08 | 64.544 | 80.163 | 96.893 | 85.241 | 60.4 | 52.748 | 100.966 | 21.889 | 91.092 | 80.242 | 36.8 | 26.653 | 66.192 | 41.044 | 39.786
| 22.46 | 102.7 | 0.331 | 13.351 | 48.65 | 33.228 | 20.024 | 60.1 | 73.546 | 51.2 | 65.443 | 34.018 | 64.1 | 134.2 | 93.478 | 76.246 | 50.905 | 95.865 | 77.735 | 67.315 | 145.775 | 54.277 | 77.735 | 56.512 | 96.803 | 76.316 | 62.68 | 83.4 | 52.581 | 76.08 | 61.701 | 70.839 | 92.148 | 34.94 | 33.589 | 71.359 | 37.627 | 74.473
| 22.48 | 92.5 | 0 | 17.637 | 48.7 | 17.194 | 57.538 | 46.7 | 60.684 | 59.2 | 57.537 | 34.67 | 70.4 | 119 | 86.855 | 73.43 | 61.689 | 119.267 | 60.489 | 76.443 | 153.639 | 59.639 | 60.489 | 73.978 | 74.594 | 61.282 | 60.1 | 66.1 | 57.698 | 68.243 | 80.237 | 69.174 | 97.573 | 50.294 | 57.85 | 53.837 | 54.166 | 76.74
| 22.5 | 93.9 | 10.587 | 17.539 | 48.75 | 46.339 | 40.261 | 18.2 | 44.42 | 71.5 | 58.241 | 72.637 | 77.8 | 119.5 | 92.583 | 97.8 | 50.436 | 90.559 | 88.59 | 84.099 | 148.709 | 66.424 | 88.59 | 107.697 | 60.264 | 53.012 | 78.945 | 46.1 | 50.713 | 62.927 | 73.093 | 79.151 | 79.147 | 56.559 | 50.478 | 45.159 | 80.931 | 54.69
| 22.52 | 109.5 | 22.288 | 10.166 | 48.8 | 25.52 | 23.638 | 24.9 | 68.208 | 60.7 | 66.434 | 89.761 | 80.9 | 149.1 | 91.052 | 92.392 | 64.044 | 58.766 | 120.718 | 50.932 | 150.243 | 58.658 | 120.718 | 130.567 | 90.198 | 59.725 | 79.119 | 35.8 | 56.528 | 55.783 | 68.556 | 88.532 | 68.673 | 53.86 | 37.781 | 73.835 | 90.612 | 66.957
| 22.54 | 92.4 | 8.085 | 16.989 | 48.85 | 13.587 | 30.287 | 37.9 | 92.62 | 49.5 | 71.634 | 89.423 | 79.8 | 165.6 | 90.418 | 64.181 | 82.875 | 58.685 | 112.465 | 15.415 | 133.603 | 38.94 | 112.465 | 113.278 | 114.646 | 67.515 | 69.677 | 28.9 | 55.49 | 68.27 | 62.509 | 92.644 | 64.547 | 50.09 | 56.408 | 66.462 | 85.923 | 80.622
| 22.56 | 67.3 | 0 | 20.347 | 48.9 | 9.925 | 29.341 | 34.9 | 78.134 | 68.6 | 74.808 | 64.11 | 62.2 | 144.6 | 83.689 | 68.494 | 62.631 | 51.278 | 93.504 | 39.607 | 99.819 | 34.738 | 93.504 | 68.932 | 100.034 | 35.831 | 62.284 | 25.7 | 29.49 | 89.211 | 50.834 | 63.05 | 67.744 | 50.429 | 64.426 | 31.361 | 73.385 | 70.801
| 22.58 | 72.9 | 11.133 | 50.483 | 48.95 | 16.165 | 24.779 | 44.7 | 58.638 | 98.9 | 97.813 | 54.412 | 51.5 | 107.7 | 71.75 | 64.702 | 60.909 | 43.733 | 72.262 | 92.719 | 107.493 | 49.982 | 72.262 | 55.185 | 85.703 | 22.512 | 49.552 | 36.3 | 16.922 | 95.258 | 65.418 | 53.628 | 76.946 | 48.974 | 54.417 | 50.426 | 70.762 | 57.573
| 22.6 | 81.4 | 25.897 | 12.454 | 49 | 12.59 | 7.193 | 26.9 | 38.688 | 118.2 | 114.961 | 63.433 | 65.4 | 103.5 | 57.471 | 73.057 | 64.423 | 63.005 | 52.443 | 93.565 | 149.351 | 49.244 | 52.443 | 72.922 | 94.954 | 54.078 | 37.888 | 64.3 | 21.878 | 64.926 | 69.871 | 73.363 | 66.903 | 49.235 | 31.8 | 85.042 | 103.178 | 52.692
| 22.62 | 77.4 | 0 | 29.089 | 49.05 | 28.068 | 30.724 | 26 | 32.674 | 123.7 | 84.259 | 75.305 | 75.4 | 101.7 | 40.911 | 98.31 | 76.152 | 72.095 | 70.407 | 79.358 | 164.73 | 56.023 | 70.407 | 89.207 | 98.179 | 81.533 | 17.767 | 80.4 | 35.447 | 39.77 | 53.89 | 46.401 | 64.003 | 56.053 | 27.35 | 70.466 | 112.392 | 49.721
| 22.64 | 72.3 | 15.333 | 5.211 | 49.1 | 17.634 | 33.768 | 33.4 | 51.673 | 116.8 | 61.21 | 80.608 | 77.3 | 81.3 | 47.575 | 62.163 | 115.045 | 56.952 | 92.974 | 95.648 | 110.522 | 96.14 | 92.974 | 83.017 | 93.701 | 123.647 | 20.649 | 81.9 | 69.98 | 40.487 | 57.459 | 24.483 | 72.885 | 50.437 | 59.578 | 47.724 | 78.917 | 32.391
| 22.66 | 71.2 | 0 | 32.565 | 49.15 | 25.687 | 19.983 | 0 | 79.022 | 104 | 74.365 | 86.336 | 92 | 95 | 68.538 | 19.933 | 106.728 | 48.336 | 86.968 | 111.676 | 64.794 | 110.575 | 86.968 | 51.889 | 93.993 | 149.848 | 48.56 | 75.7 | 88.778 | 42.403 | 63.37 | 62.942 | 83.672 | 35.958 | 49.037 | 62.041 | 87.338 | 32.718
| 22.68 | 60.9 | 46.162 | 38.158 | 49.2 | 0 | 22.328 | 23.4 | 99.069 | 95.2 | 80.838 | 111.057 | 88.3 | 123.9 | 77.256 | 39.535 | 79.216 | 75.965 | 90.449 | 112.758 | 88.259 | 67.235 | 90.449 | 33.475 | 90.477 | 122.848 | 46.298 | 53.8 | 69.747 | 44.511 | 55.921 | 89.213 | 87.538 | 32.799 | 18.428 | 85.099 | 110.888 | 72.484
| 22.7 | 71.6 | 46.424 | 20.999 | 49.25 | 42.046 | 21.397 | 45.4 | 93.042 | 97.9 | 78.982 | 134.349 | 36.7 | 143.1 | 79.818 | 67.772 | 91.664 | 97.199 | 103.725 | 94.71 | 128.021 | 67.722 | 103.725 | 50.017 | 81.969 | 94.544 | 40.256 | 51.9 | 46.59 | 63.026 | 47.628 | 79.303 | 78.023 | 44.346 | 31.436 | 90.853 | 94.888 | 102.115
| 22.72 | 101.2 | 36.815 | 34.59 | 49.3 | 21.5 | 0 | 33.8 | 87.097 | 104.8 | 83.534 | 168.121 | 23.1 | 151 | 82.004 | 88.593 | 78.424 | 87.216 | 100.246 | 88.11 | 122.827 | 110.659 | 100.246 | 80.942 | 85.205 | 101.075 | 74.508 | 69.2 | 52.045 | 85.641 | 54.126 | 75.365 | 65.129 | 81.013 | 45.928 | 85.86 | 75.676 | 84.079
| 22.74 | 100.8 | 73.082 | 41.439 | 49.35 | 28.899 | 21.33 | 51.2 | 92.883 | 98.6 | 100.905 | 170.69 | 48.7 | 159.6 | 81.524 | 100.89 | 42.987 | 81.262 | 93.878 | 115.994 | 85.454 | 95.689 | 93.878 | 85.727 | 108.444 | 119.775 | 99.215 | 71.3 | 59.461 | 93.029 | 63.139 | 49.611 | 58.135 | 96.589 | 38.834 | 76.055 | 74.231 | 61.067
| 22.76 | 83.9 | 64.595 | 59.542 | 49.4 | 38.976 | 25.626 | 12.1 | 78.281 | 79 | 108.072 | 118.825 | 25.3 | 154 | 68.765 | 69.215 | 53.51 | 95.629 | 80.172 | 134.273 | 72.151 | 68.645 | 80.172 | 68.167 | 133.601 | 115.67 | 84.352 | 51.5 | 40.616 | 97.154 | 60.278 | 16.556 | 81.647 | 68.964 | 25.492 | 74.887 | 78.121 | 62.643
| 22.78 | 71.7 | 95.866 | 53.47 | 49.45 | 12.747 | 51.994 | 36 | 51.861 | 59.6 | 78.332 | 55.214 | 22.4 | 135.2 | 47.746 | 51.181 | 59.798 | 111.817 | 56.766 | 101.681 | 80.701 | 74.214 | 56.766 | 72.284 | 142.185 | 81 | 48.268 | 34.8 | 32.559 | 75.915 | 46.229 | 19.524 | 83.279 | 65.223 | 28.871 | 68.807 | 91.865 | 77.704
| 22.8 | 51.2 | 80.289 | 55.244 | 49.5 | 17.907 | 33.396 | 37.5 | 29.835 | 50.7 | 43.852 | 18.687 | 67.5 | 130.2 | 53.497 | 77.411 | 53.782 | 100.695 | 79.225 | 58.653 | 95.51 | 94.921 | 79.225 | 64.415 | 149.662 | 54.059 | 10.048 | 41.5 | 31.921 | 46.198 | 36.828 | 29.693 | 46.386 | 67.009 | 27.301 | 40.299 | 98.645 | 94.532
| 22.82 | 27.4 | 88.734 | 87.133 | 49.55 | 3.821 | 2.181 | 40.4 | 29.872 | 58.3 | 45.849 | 40.596 | 92.7 | 126.2 | 73.107 | 83.667 | 88.581 | 114.201 | 119.672 | 64.971 | 115.448 | 120.348 | 119.672 | 26.097 | 158.118 | 83.736 | 20.934 | 67.7 | 51.922 | 52.492 | 38.75 | 49.163 | 42.032 | 68.581 | 20.874 | 33.819 | 75.685 | 99.158
| 22.84 | 45.6 | 88.093 | 102.733 | 49.6 | 59.083 | 20.885 | 23.3 | 44.868 | 75.1 | 76.02 | 83.82 | 90.6 | 145.6 | 75.074 | 70.184 | 117.417 | 137.641 | 119.171 | 91.346 | 126.191 | 126.51 | 119.171 | 29.873 | 152.685 | 123.204 | 54.955 | 77 | 95.598 | 72.497 | 44.988 | 67.895 | 56.584 | 93.027 | 39.55 | 48.908 | 81.638 | 108.484
| 22.86 | 79.2 | 119.495 | 88.648 | 49.65 | 22.381 | 7.788 | 0.7 | 35.876 | 90.2 | 78.875 | 96.106 | 89.3 | 143.5 | 73.745 | 69.37 | 106.871 | 107.277 | 103.16 | 79.649 | 122.04 | 112.799 | 103.16 | 51.082 | 151.423 | 114.561 | 66.831 | 70.9 | 100.222 | 84.415 | 56.077 | 70.845 | 73.587 | 82.312 | 43.604 | 58.134 | 110.607 | 133.781
| 22.88 | 69 | 109.524 | 93.477 | 49.7 | 10.041 | 31.361 | 59.1 | 21.192 | 99.2 | 58.286 | 110.404 | 86.3 | 117.6 | 74.726 | 71.519 | 91.175 | 98.225 | 80.923 | 67.126 | 120.259 | 108.198 | 80.923 | 58.74 | 165.85 | 102.262 | 62.236 | 64 | 82.118 | 78.366 | 68.277 | 84.747 | 108.854 | 73.635 | 25.118 | 79.738 | 98.662 | 158.698
| 22.9 | 62.7 | 71.973 | 82.636 | 49.75 | 8.842 | 19.508 | 65.8 | 36.354 | 91.4 | 67.549 | 146.968 | 89 | 123.2 | 80.918 | 75.497 | 99.315 | 135.104 | 59.73 | 65.758 | 133.861 | 111.977 | 59.73 | 93.97 | 191.61 | 131.175 | 53.008 | 35.9 | 83.172 | 66.898 | 80.31 | 89.115 | 100.151 | 115.345 | 25.048 | 104.184 | 93.732 | 173.842
| 22.92 | 81.1 | 59.185 | 82.231 | 49.8 | 33.683 | 35.032 | 40.3 | 59.661 | 68.5 | 81.5 | 150.486 | 108.9 | 142.4 | 98.821 | 90.686 | 119.233 | 158.064 | 54.828 | 54.786 | 138.329 | 115.335 | 54.828 | 100.598 | 208.044 | 173.081 | 60.616 | 40.8 | 76.151 | 68.932 | 89.105 | 74.348 | 45.449 | 139.488 | 27.404 | 92.996 | 124.881 | 182.29
| 22.94 | 88.2 | 69.926 | 88.619 | 49.85 | 23.847 | 23.342 | 73.4 | 48.202 | 60.8 | 82.815 | 119.747 | 90.7 | 167.9 | 107.06 | 110.675 | 131.116 | 163.554 | 75.98 | 50.379 | 130.687 | 136.644 | 75.98 | 82.776 | 218.771 | 192.45 | 54.242 | 71.1 | 60.49 | 91.977 | 78.359 | 82.215 | 55.341 | 137.127 | 50.694 | 61.636 | 135.379 | 205.139
| 22.96 | 102.1 | 110.998 | 88.677 | 49.9 | 29.389 | 60.923 | 81.4 | 40.703 | 80.4 | 111.319 | 111.573 | 84 | 169 | 88.436 | 128.106 | 125.832 | 165.735 | 106.991 | 34.824 | 109.29 | 154.009 | 106.991 | 110.689 | 237.178 | 205.029 | 47.203 | 62.6 | 75.93 | 118.847 | 57.588 | 96.715 | 92.898 | 153.543 | 87.746 | 66.032 | 118.353 | 209.07
| 22.98 | 143.6 | 129.623 | 136.471 | 49.95 | 33.728 | 83.959 | 131.2 | 69.157 | 101.5 | 121.605 | 118.401 | 120.5 | 159.9 | 96.929 | 121.854 | 106.872 | 162.995 | 101.196 | 49.508 | 120.194 | 162.898 | 101.196 | 136.745 | 235.211 | 201.401 | 45.799 | 58.8 | 92.613 | 102.962 | 48.953 | 91.955 | 98.346 | 200.494 | 90.269 | 112.475 | 124.602 | 199.948
| 23 | 156.3 | 218.395 | 171.735 | 50 | 72.204 | 120.89 | 198.6 | 80.855 | 116.7 | 99.133 | 112.968 | 151.3 | 183.8 | 148.627 | 100.322 | 118.342 | 159.924 | 90.227 | 96.277 | 179.529 | 180.87 | 90.227 | 138.611 | 230.471 | 178.365 | 27.987 | 69.5 | 84.346 | 77.343 | 36.178 | 74.004 | 134.325 | 245.559 | 84.959 | 135.962 | 155.491 | 233.797
| 23.02 | 113.2 | 231.597 | 210.593 | 50.05 | 112.052 | 173.966 | 260.4 | 55.26 | 131.3 | 108.084 | 112.07 | 175.9 | 198.7 | 145.23 | 102.854 | 139.33 | 177.584 | 111.132 | 109.942 | 200.607 | 164.942 | 111.132 | 134.686 | 264.686 | 177.042 | 39.115 | 45.5 | 90.87 | 92.579 | 48.781 | 55.063 | 156.244 | 257.369 | 87.913 | 100.414 | 165.128 | 241.048
| 23.04 | 66.7 | 250.655 | 251.268 | 50.1 | 148.655 | 181.4 | 262.4 | 32.309 | 122 | 122.035 | 108.024 | 183.4 | 202 | 91.774 | 119.92 | 129.67 | 198.045 | 130.145 | 96.811 | 198.905 | 148.651 | 130.145 | 121.284 | 312.928 | 170.25 | 60.618 | 26.6 | 127.901 | 112.128 | 71.545 | 50.779 | 144.259 | 242.327 | 99.294 | 39.699 | 153.176 | 219.529
| 23.06 | 47.5 | 274.074 | 280.637 | 50.15 | 104.407 | 221.391 | 275.1 | 51.585 | 93.8 | 117.309 | 128.752 | 171.8 | 188.7 | 57.476 | 115.738 | 117.326 | 184.31 | 118.074 | 73.913 | 191.748 | 159.907 | 118.074 | 109.36 | 313.102 | 153.141 | 62.054 | 39.2 | 158.799 | 110.285 | 47.702 | 58.409 | 151.929 | 220.523 | 91.732 | 20.166 | 163.3 | 202.509
| 23.08 | 69.4 | 271.239 | 253.967 | 50.2 | 171.864 | 215.227 | 279.6 | 96.073 | 89.6 | 116.026 | 174.652 | 155.9 | 163.7 | 32.877 | 91.139 | 113.796 | 159.942 | 105.172 | 55.343 | 185.207 | 145.122 | 105.172 | 102.222 | 281.901 | 185.227 | 58.687 | 49 | 130.068 | 99.147 | 33.593 | 44.261 | 156.098 | 219.388 | 65.643 | 48.255 | 209.087 | 179.077
| 23.1 | 98 | 205.115 | 235.488 | 50.25 | 127.484 | 193.69 | 185.2 | 117.678 | 107.3 | 117.666 | 176.921 | 157.3 | 172.2 | 40.537 | 67.496 | 107.457 | 148.472 | 106.067 | 73.469 | 200.725 | 134.693 | 106.067 | 120.522 | 292.486 | 226.868 | 52.03 | 72.9 | 68.701 | 86.068 | 54.688 | 21.881 | 145.958 | 217.273 | 59.469 | 64.44 | 230.598 | 206.51
| 23.12 | 105.6 | 199.861 | 162.183 | 50.3 | 75.935 | 131.814 | 181.9 | 106.844 | 112.2 | 134.519 | 163.049 | 163.7 | 184.2 | 67.313 | 57.74 | 110.877 | 145.977 | 83.847 | 104.502 | 183.564 | 144.391 | 83.847 | 147.089 | 311.576 | 236.641 | 53.04 | 78.9 | 51.536 | 79.071 | 59.174 | 35.32 | 139.606 | 232.436 | 56.878 | 55.514 | 204.996 | 243.595
| 23.14 | 113.2 | 144.383 | 155.366 | 50.35 | 68.601 | 77.311 | 107.9 | 80.383 | 98 | 146.638 | 181.094 | 159.9 | 179.8 | 56.222 | 65.046 | 134.928 | 148.247 | 65.341 | 87.541 | 170.19 | 159.993 | 65.341 | 127.451 | 295.772 | 248.264 | 61.311 | 40.7 | 55.946 | 60.87 | 63.41 | 29.973 | 154.117 | 252.42 | 58.387 | 51.187 | 178.508 | 247.666
| 23.16 | 102.7 | 109 | 63.591 | 50.4 | 59.635 | 89.45 | 74 | 60.838 | 80.8 | 145.484 | 199.372 | 151.9 | 172.5 | 56.018 | 84.715 | 137.31 | 142.505 | 69.76 | 73.636 | 183.92 | 177.237 | 69.76 | 105.556 | 266.898 | 238.543 | 64.789 | 30.2 | 46.936 | 51.158 | 79.433 | 16.118 | 167.2 | 239.762 | 78.718 | 62.895 | 158.358 | 240.847
| 23.18 | 80.7 | 92.413 | 30.406 | 50.45 | 54.143 | 80.777 | 45.7 | 61.444 | 77.1 | 155.331 | 183.899 | 148.3 | 167 | 78.707 | 89.425 | 103.206 | 151.979 | 93.774 | 87.313 | 192.27 | 187.587 | 93.774 | 120.625 | 230.812 | 214.517 | 69.181 | 58.6 | 74.973 | 82.231 | 82.241 | 29.688 | 129.969 | 227.502 | 69.28 | 62.689 | 166.574 | 212.723
| 23.2 | 82.8 | 45.496 | 28.808 | 50.5 | 34.986 | 36.057 | 53.5 | 61.467 | 87.8 | 139.125 | 168.001 | 153 | 152.3 | 76.33 | 92.796 | 93.249 | 168.956 | 121.315 | 69.954 | 241.998 | 207.886 | 121.315 | 124.098 | 217.943 | 233.189 | 71.867 | 57.8 | 94.067 | 118.503 | 80.969 | 46.876 | 90.567 | 223.163 | 52.766 | 63.821 | 179.209 | 176.841
| 23.22 | 90.6 | 58.166 | 64.162 | 50.55 | 37.456 | 44.838 | 52.6 | 58.025 | 93.8 | 129.783 | 177.826 | 150.4 | 142 | 88.62 | 124.545 | 115.855 | 163.132 | 104.99 | 71.358 | 288.954 | 202.651 | 104.99 | 124.177 | 227.376 | 252.207 | 89.232 | 21.1 | 66.068 | 120.109 | 51.55 | 66.891 | 93.104 | 225.797 | 86.746 | 70.863 | 142.326 | 151.03
| 23.24 | 75.6 | 54.731 | 39.199 | 50.6 | 51.579 | 28.358 | 51.4 | 71.869 | 85.6 | 154.851 | 195.327 | 136.5 | 144.5 | 122.03 | 118.971 | 119.485 | 154.135 | 70.86 | 106.238 | 270.678 | 172.689 | 70.86 | 112.365 | 230.974 | 237.188 | 98.323 | 22.8 | 56.977 | 90.852 | 19.937 | 66.679 | 94.802 | 187.937 | 85.993 | 57.162 | 123.61 | 137.398
| 23.26 | 61 | 25.592 | 43.627 | 50.65 | 22.846 | 34.473 | 36.7 | 91.994 | 74.2 | 154.711 | 211.011 | 128.7 | 128.4 | 122.519 | 75.316 | 101.792 | 131.926 | 70.271 | 112.31 | 231.446 | 162.725 | 70.271 | 95.262 | 213.37 | 232.909 | 61.677 | 56.8 | 51.337 | 73.863 | 49.543 | 54.834 | 85.659 | 126.59 | 55.733 | 64.692 | 136.555 | 137.055
| 23.28 | 75.9 | 0 | 11.018 | 50.7 | 15.61 | 12.589 | 19.5 | 89.12 | 65.9 | 138.907 | 206.751 | 139.5 | 120.2 | 109.658 | 79.698 | 85.274 | 101.685 | 96.592 | 116.36 | 212.587 | 145.242 | 96.592 | 104.655 | 184.445 | 239.142 | 34.027 | 57.7 | 49.978 | 72.964 | 81.053 | 57.608 | 81.957 | 116.988 | 51.838 | 79.76 | 118.282 | 143.194
| 23.3 | 104.2 | 17.152 | 17.275 | 50.75 | 31.188 | 32.367 | 35.5 | 81.242 | 64.2 | 142.515 | 202.286 | 147.1 | 141.3 | 92.879 | 103.849 | 83.318 | 105.138 | 118.915 | 124.481 | 210.404 | 121.422 | 118.915 | 76.217 | 172.532 | 223.883 | 35.66 | 41.5 | 75.64 | 83.571 | 69.27 | 59.404 | 75.124 | 129.082 | 56.084 | 70.927 | 97.547 | 141.641
| 23.32 | 120 | 30.602 | 32.906 | 50.8 | 29.345 | 27.156 | 37.7 | 73.804 | 71.4 | 148.426 | 204.485 | 144.6 | 151.9 | 69.165 | 106.934 | 96.012 | 123.356 | 109.418 | 100.757 | 205.126 | 111.02 | 109.418 | 51.012 | 156.036 | 205.555 | 61.459 | 36.3 | 100.539 | 101.541 | 63.142 | 59.991 | 65.94 | 123.815 | 81.333 | 66.188 | 103.545 | 129.71
| 23.34 | 117.9 | 29.443 | 0 | 50.85 | 29.745 | 8.77 | 10.2 | 54.883 | 68.7 | 128.472 | 182.84 | 142.4 | 141.4 | 71.339 | 120.871 | 97.796 | 118.32 | 100.169 | 70.442 | 206.426 | 107.506 | 100.169 | 82.276 | 145.703 | 237.022 | 84.2 | 24.9 | 112.731 | 93.418 | 67.922 | 72.892 | 83.209 | 116.83 | 103.009 | 58.481 | 116.597 | 114.221
| 23.36 | 107 | 20.558 | 21.471 | 50.9 | 7.24 | 33.009 | 17.8 | 68.731 | 51.9 | 111.074 | 183.5 | 123.5 | 143.8 | 69.54 | 121.702 | 89.224 | 101.963 | 123.811 | 71.013 | 217.719 | 117.581 | 123.811 | 88.573 | 144.221 | 285.385 | 70.086 | 19.8 | 113.84 | 69.085 | 51.886 | 76.839 | 99.454 | 116.437 | 101.073 | 50.61 | 97.385 | 100.397
| 23.38 | 102.3 | 17.248 | 20.765 | 50.95 | 12.23 | 9.497 | 31 | 88.015 | 59.5 | 133.262 | 205.776 | 128.1 | 153.3 | 48.248 | 98.29 | 71.169 | 105.354 | 103.701 | 92.823 | 219.334 | 116.86 | 103.701 | 60.689 | 130.1 | 260.424 | 59.671 | 39.6 | 108.472 | 63.831 | 22.483 | 60.948 | 88.07 | 99.464 | 81.117 | 55.17 | 53.951 | 93.607
| 23.4 | 112.4 | 0.931 | 7.94 | 51 | 5.111 | 30.022 | 25.9 | 82.831 | 97.4 | 169.234 | 194.101 | 145.1 | 137.4 | 32.873 | 92.989 | 52.791 | 114.662 | 49.364 | 91.168 | 248.2 | 97.076 | 49.364 | 51.031 | 120.374 | 217.873 | 53.799 | 62.8 | 118.217 | 86.373 | 29.698 | 51.73 | 82.79 | 82.023 | 68.09 | 76.287 | 43.692 | 85.171
| 23.42 | 133.1 | 27.634 | 0.625 | 51.05 | 23.281 | 50.809 | 22 | 81.903 | 122.7 | 169.202 | 159.805 | 123.8 | 130.7 | 35.716 | 93.236 | 68.967 | 113.497 | 57.434 | 72.385 | 293.945 | 72.658 | 57.434 | 57.434 | 115.264 | 219.02 | 28.075 | 64.3 | 114.365 | 105.531 | 59.704 | 55.383 | 93.563 | 84.884 | 62.125 | 84.673 | 66.949 | 73.183
| 23.44 | 152.9 | 21.095 | 24.316 | 51.1 | 16.681 | 14.461 | 40.3 | 70.084 | 122.8 | 145.83 | 154.17 | 121 | 143.8 | 69.232 | 97.485 | 91.784 | 116.718 | 100.986 | 83.11 | 262.199 | 60.44 | 100.986 | 55.849 | 127.13 | 217.046 | 13.492 | 57.6 | 82.571 | 111.297 | 63.491 | 67.901 | 92.991 | 72.932 | 40.339 | 55.897 | 105.094 | 78.585
| 23.46 | 163 | 37.44 | 23.984 | 51.15 | 50.959 | 33.954 | 52.9 | 79.542 | 117.8 | 136.63 | 160.404 | 126.3 | 145.1 | 88.978 | 121.357 | 83.292 | 120.07 | 106.956 | 88.751 | 217.521 | 65.362 | 106.956 | 55.574 | 163.054 | 231.802 | 31.926 | 46.4 | 54.77 | 126.544 | 48.508 | 106.81 | 78.689 | 75.719 | 39.886 | 47.153 | 116.621 | 89.012
| 23.48 | 145 | 10.216 | 12.664 | 51.2 | 15.155 | 20.518 | 15.4 | 95.301 | 114.2 | 131.746 | 140.98 | 116 | 147 | 74.419 | 130.285 | 75.554 | 119.719 | 85.402 | 68.931 | 232.665 | 61.315 | 85.402 | 64.649 | 181.77 | 259.27 | 56.569 | 22.3 | 37.113 | 126.433 | 45.331 | 135.808 | 77.88 | 103.036 | 53.656 | 79.116 | 104.681 | 80.388
| 23.5 | 128.5 | 47.075 | 14.549 | 51.25 | 19.127 | 8.45 | 37.3 | 76.571 | 112.3 | 134.111 | 136.876 | 133.1 | 138.6 | 93.911 | 113.042 | 67.307 | 126.827 | 98.85 | 65.586 | 235.84 | 62.9 | 98.85 | 89.113 | 158.332 | 243.915 | 65.421 | 19.7 | 54.498 | 109.657 | 72.059 | 112.964 | 73.851 | 100.956 | 39.115 | 84.121 | 99.319 | 70.929
| 23.52 | 151.3 | 8.635 | 17.637 | 51.3 | 18.225 | 0 | 35.8 | 78.128 | 117.5 | 146.484 | 154.956 | 133.2 | 124.1 | 107.071 | 123.967 | 46.654 | 121.987 | 127.976 | 58.89 | 220.548 | 92.654 | 127.976 | 123.269 | 123.56 | 213.67 | 63.374 | 48.9 | 83.605 | 110.353 | 88.295 | 76.238 | 72.628 | 86.098 | 33.164 | 52.809 | 56.4 | 71.398
| 23.54 | 144.4 | 28.265 | 44.426 | 51.35 | 5.186 | 24.136 | 33.6 | 84.586 | 119.1 | 160.101 | 162.279 | 96.9 | 116.2 | 72.892 | 161.887 | 68.286 | 82.927 | 117.798 | 43.606 | 229.939 | 107.564 | 117.798 | 104.769 | 115.936 | 197.522 | 61.513 | 59.8 | 91.78 | 120 | 83.656 | 66.681 | 81.937 | 86.602 | 48.783 | 43.222 | 24.38 | 64.931
| 23.56 | 85.4 | 55.177 | 36.845 | 51.4 | 35.991 | 24.88 | 54.9 | 61.202 | 108.1 | 158.521 | 146.381 | 79.2 | 118.3 | 51.667 | 155.178 | 111.921 | 54.197 | 76.717 | 41.282 | 229.31 | 77.605 | 76.717 | 61.906 | 128.87 | 207.687 | 61.76 | 34.9 | 107.323 | 105.301 | 78.478 | 67.354 | 74.427 | 91.276 | 62.079 | 70.593 | 55.468 | 60.764
| 23.58 | 61.5 | 32.178 | 31.107 | 51.45 | 28.593 | 18.286 | 57.9 | 57.159 | 104.6 | 124.347 | 133.097 | 66.1 | 144.4 | 45.428 | 98.887 | 121.469 | 58.857 | 54.823 | 42.841 | 198.819 | 58.095 | 54.823 | 64.96 | 138.537 | 214.426 | 56.645 | 31.6 | 143.927 | 77.711 | 71.426 | 52.55 | 73.311 | 77.815 | 72.621 | 99.557 | 82.018 | 70.196
| 23.6 | 89.8 | 40.563 | 40.208 | 51.5 | 31.157 | 21.574 | 29 | 66.894 | 115.9 | 102.974 | 133.788 | 59.9 | 143.5 | 63.741 | 69.898 | 97.205 | 94.846 | 74.664 | 41.006 | 184.018 | 56.554 | 74.664 | 82.346 | 124.314 | 169.18 | 52.28 | 41 | 168.737 | 77.96 | 73.264 | 72.346 | 88.211 | 65.713 | 70.429 | 91.109 | 95.772 | 81.134
| 23.62 | 115 | 38.231 | 19.612 | 51.55 | 23.212 | 24.653 | 52 | 54.416 | 123.6 | 126.094 | 132.303 | 86.1 | 132 | 92.062 | 93.071 | 68.834 | 127.306 | 91.673 | 38.249 | 176.858 | 50.198 | 91.673 | 89.331 | 115.929 | 130.725 | 62.254 | 22.4 | 148.012 | 77.883 | 68.568 | 123.508 | 88.43 | 76.827 | 64.294 | 78.704 | 124.685 | 85.307
| 23.64 | 112.4 | 14.972 | 36.749 | 51.6 | 48.853 | 19 | 13.9 | 61.406 | 118.3 | 130.06 | 146.877 | 125.6 | 144.6 | 90.653 | 111.663 | 79.193 | 91.617 | 101.667 | 47.82 | 160.215 | 68.155 | 101.667 | 84.143 | 148.491 | 126.753 | 68.074 | 25.2 | 100.244 | 74.459 | 56.062 | 120.638 | 65.633 | 98.909 | 55.428 | 80.372 | 128.355 | 91.733
| 23.66 | 102.3 | 15.632 | 45.335 | 51.65 | 72.412 | 52.965 | 35.5 | 110.741 | 105.2 | 80.035 | 159.484 | 138.8 | 136.4 | 75.011 | 107.598 | 102.617 | 60.653 | 128.963 | 60.985 | 139.386 | 98.065 | 128.963 | 70.584 | 161.759 | 121.487 | 75.094 | 55 | 81.449 | 93.313 | 62.763 | 84.361 | 48.085 | 110.72 | 50.357 | 79.442 | 87.984 | 109.42
| 23.68 | 95.6 | 34.699 | 24.558 | 51.7 | 41.632 | 5.769 | 18.3 | 143.499 | 102.5 | 46.015 | 131.986 | 109 | 115.8 | 53.383 | 89.064 | 89.086 | 90.08 | 133.812 | 52.233 | 122.271 | 111.506 | 133.812 | 63.92 | 140.792 | 121.011 | 81.134 | 80 | 88.71 | 104.225 | 74.194 | 59.359 | 53.494 | 94.256 | 55.286 | 89.866 | 51.645 | 105.981
| 23.7 | 73 | 34.577 | 17.734 | 51.75 | 6.734 | 6.443 | 39 | 114.995 | 116.7 | 62.89 | 92.273 | 98.5 | 116.7 | 55.738 | 90.515 | 54.776 | 100.721 | 92.764 | 49.371 | 130.714 | 107.671 | 92.764 | 57.685 | 130.808 | 145.641 | 71.974 | 88.9 | 75.98 | 98.922 | 78.735 | 42.222 | 60.23 | 76.21 | 50.627 | 85.252 | 61.287 | 93.798
| 23.72 | 88.9 | 10.073 | 12.566 | 51.8 | 0 | 36.787 | 28.4 | 84.298 | 128.1 | 89.562 | 87.205 | 111.1 | 122.6 | 81.035 | 99.429 | 51.279 | 87.774 | 63.756 | 70.132 | 150.486 | 85.771 | 63.756 | 68.596 | 128.072 | 168.63 | 69.804 | 44.8 | 58.994 | 107.874 | 83.816 | 47.002 | 71.731 | 75.885 | 26.54 | 64.543 | 89.646 | 98.96
| 23.74 | 148.6 | 32.934 | 11.274 | 51.85 | 18.299 | 48.525 | 4.2 | 80.17 | 122.9 | 106.382 | 117.515 | 110.5 | 129.5 | 93.139 | 94.217 | 92.166 | 109.294 | 80.512 | 85.672 | 176.539 | 70.38 | 80.512 | 86.68 | 117.697 | 151.054 | 75.72 | 14.3 | 63.721 | 110.547 | 83.056 | 50.201 | 78.788 | 88.585 | 10.025 | 69.943 | 85.66 | 93.339
| 23.76 | 128.2 | 13.67 | 4.137 | 51.9 | 43.982 | 28.356 | 12.6 | 63.734 | 105.4 | 109.989 | 140.98 | 124.4 | 149.9 | 113.514 | 120.458 | 126.099 | 132.877 | 86.777 | 88.543 | 176.103 | 84.531 | 86.777 | 82.309 | 102.505 | 133.069 | 84.441 | 55.5 | 65.513 | 90.861 | 89.786 | 42.729 | 69.583 | 105.907 | 28.991 | 81.98 | 58.127 | 85.38
| 23.78 | 87.3 | 24.49 | 0 | 51.95 | 10.599 | 25.948 | 0.6 | 49.974 | 87.4 | 95.849 | 138.281 | 127 | 145.2 | 138.509 | 129.772 | 131.724 | 115.758 | 73.196 | 75.103 | 155.99 | 107.3 | 73.196 | 86.148 | 106.311 | 144.396 | 78.364 | 92.7 | 67.099 | 86.826 | 90.145 | 60.337 | 67.564 | 104.463 | 51.727 | 68.838 | 46.643 | 86.302
| 23.8 | 132.8 | 13.71 | 17.485 | 52 | 19.569 | 21.406 | 21.5 | 75.03 | 85.3 | 98.306 | 126.497 | 112.1 | 136.7 | 147.42 | 96.466 | 130.459 | 110.336 | 86.835 | 85.782 | 170.842 | 106.952 | 86.835 | 99.206 | 122.964 | 137.516 | 79.73 | 102.5 | 86.506 | 86.822 | 79.436 | 85.325 | 55.169 | 89.337 | 52.51 | 62.918 | 66.399 | 88.496
| 23.82 | 145.9 | 25.334 | 16.796 | 52.05 | 8.261 | 12.401 | 37.6 | 105.032 | 97.7 | 126.148 | 107.819 | 110.3 | 142.5 | 136.915 | 80.162 | 144.371 | 133.084 | 115.236 | 118.179 | 152.155 | 71.17 | 115.236 | 90.102 | 133.188 | 118.269 | 82.105 | 110.9 | 78.641 | 95.421 | 106.484 | 92.741 | 51.807 | 78.529 | 45.25 | 81.553 | 76.916 | 90.181
| 23.84 | 93.8 | 37.933 | 31.823 | 52.1 | 15.174 | 34.032 | 21 | 82.571 | 100.6 | 140.838 | 95.352 | 103.8 | 128.8 | 106.366 | 83.97 | 155.967 | 132.384 | 117.356 | 117.31 | 86.165 | 54.968 | 117.356 | 63.824 | 137.661 | 122.096 | 61 | 109.6 | 60.687 | 112.888 | 126.218 | 82.645 | 68.195 | 91.266 | 27.705 | 104.275 | 64.502 | 93.127
| 23.86 | 65.9 | 19.84 | 11.19 | 52.15 | 11.189 | 0 | 17.6 | 51.073 | 89.9 | 140.411 | 105.564 | 93.3 | 127.9 | 92.617 | 79.814 | 131.094 | 125.163 | 77.558 | 92.995 | 57.361 | 77.114 | 77.558 | 49.806 | 137.425 | 129.962 | 63.582 | 99.2 | 53.232 | 90.752 | 102.247 | 57.291 | 60.187 | 121.114 | 20.11 | 105.979 | 79.511 | 85.885
| 23.88 | 68.5 | 33.323 | 9.032 | 52.2 | 26.873 | 27.476 | 10.1 | 60.251 | 87.7 | 133.292 | 118.803 | 88.2 | 146 | 110.052 | 54.791 | 119.167 | 136.653 | 37.146 | 71.884 | 73.061 | 94.102 | 37.146 | 71.443 | 148.681 | 146.592 | 73.258 | 89.4 | 23.755 | 65.5 | 96.151 | 44.324 | 65.019 | 122.242 | 46.417 | 75.228 | 109.267 | 65.228
| 23.9 | 86.1 | 38.769 | 30.032 | 52.25 | 25.556 | 14.502 | 36.6 | 59.257 | 95.3 | 102.307 | 128.261 | 101.8 | 153.4 | 119.308 | 64.39 | 113.194 | 127.837 | 34.204 | 67.362 | 81.682 | 93.272 | 34.204 | 94.577 | 135.779 | 161.871 | 75.987 | 71.5 | 28.397 | 86.743 | 90.659 | 58.094 | 90.148 | 105.879 | 52.823 | 61.174 | 113.895 | 59.19
| 23.92 | 110 | 33.352 | 11.493 | 52.3 | 0 | 12.195 | 10.7 | 47.601 | 94.8 | 81.284 | 131.247 | 112.2 | 166.2 | 118.494 | 95.225 | 80.803 | 94.227 | 55.651 | 85.661 | 91.04 | 82.445 | 55.651 | 86.473 | 101.505 | 155.371 | 81.647 | 64.2 | 61.374 | 113.029 | 70.979 | 73.266 | 95.466 | 97.29 | 41.028 | 97.772 | 112.736 | 84.572
| 23.94 | 123.9 | 63.249 | 44.365 | 52.35 | 8.963 | 37.069 | 18.2 | 64.983 | 90.7 | 99.14 | 121.94 | 93.1 | 175.8 | 119.007 | 72.247 | 64.246 | 89.631 | 73.179 | 103.416 | 125.054 | 85.562 | 73.179 | 96.068 | 120.702 | 152.649 | 65.252 | 77.1 | 83.978 | 103.143 | 74.323 | 84.283 | 101.482 | 91.372 | 57.065 | 133.502 | 131.712 | 115.332
| 23.96 | 106.4 | 35.597 | 51.851 | 52.4 | 16.591 | 40.434 | 19.3 | 64.977 | 96.9 | 118.39 | 104.983 | 88.7 | 149.2 | 125.678 | 58.094 | 74.023 | 129.436 | 77.056 | 93.052 | 141.499 | 85.075 | 77.056 | 128.669 | 146.016 | 157.027 | 61.144 | 96.5 | 109.647 | 88.905 | 89.711 | 90.183 | 95.026 | 95.582 | 69.364 | 125.739 | 129.767 | 106.272
| 23.98 | 71.4 | 37.09 | 21.603 | 52.45 | 13.346 | 33.772 | 52.9 | 55.97 | 107.9 | 111.223 | 92.651 | 92.1 | 145.9 | 142.054 | 74.83 | 89.828 | 151.105 | 65.874 | 88.1 | 121.817 | 84.617 | 65.874 | 118.631 | 132.858 | 152.677 | 75.941 | 92.4 | 114.248 | 91.693 | 102.676 | 82.836 | 81.017 | 112.663 | 45.954 | 119.668 | 94.5 | 77.957
| 24 | 52.8 | 23.703 | 36.12 | 52.5 | 3.879 | 12.611 | 29.1 | 75.652 | 115.7 | 82.544 | 98.816 | 75.8 | 195.1 | 154.279 | 61.293 | 78.046 | 135.31 | 58.118 | 100.467 | 91.423 | 87.94 | 58.118 | 94.311 | 133.799 | 132.609 | 68.335 | 66.3 | 101.22 | 85.23 | 94.952 | 78.582 | 116.433 | 121.159 | 21.378 | 154.622 | 89.713 | 71.071
| 24.02 | 60.7 | 51.946 | 41.356 | 52.55 | 24.829 | 27.092 | 17.6 | 82.215 | 119.7 | 83.194 | 115.909 | 68.2 | 209.3 | 163.186 | 75.252 | 71.824 | 132.387 | 78.42 | 109.226 | 93.037 | 66.774 | 78.42 | 120.946 | 126.54 | 110.223 | 69.897 | 61.8 | 85.618 | 64.73 | 75.501 | 69.901 | 130.441 | 105.85 | 14.721 | 193.345 | 105.103 | 89.649
| 24.04 | 84.5 | 40.487 | 23.237 | 52.6 | 33.77 | 43.24 | 10.3 | 61.8 | 116.9 | 100.655 | 117.588 | 75.6 | 161.9 | 147.521 | 121.053 | 87.935 | 127.344 | 81.661 | 109.701 | 109.141 | 49.987 | 81.661 | 162.687 | 113.128 | 93.444 | 66.609 | 53 | 90.21 | 48.265 | 74.355 | 41.322 | 77.95 | 91.684 | 16.081 | 201.114 | 96.591 | 102.524
| 24.06 | 100 | 53.26 | 0.092 | 52.65 | 17.718 | 33.88 | 19.9 | 66.163 | 113.2 | 100.817 | 97.067 | 90.4 | 141.1 | 114.457 | 94.959 | 73.273 | 119.237 | 75.377 | 98.94 | 112.833 | 67.53 | 75.377 | 175.938 | 119.074 | 112.805 | 39.555 | 37.9 | 99.689 | 32.201 | 83.004 | 30.295 | 76.625 | 95.967 | 32.042 | 221.44 | 90.04 | 94.513
| 24.08 | 114.8 | 32.067 | 11.541 | 52.7 | 27.673 | 0 | 24.5 | 102.507 | 117 | 119.246 | 88.889 | 111.9 | 165.3 | 105.515 | 54.769 | 66.459 | 114.731 | 82.184 | 90.649 | 117.219 | 90.273 | 82.184 | 169.79 | 123.767 | 143 | 43.299 | 22.9 | 90.314 | 12.32 | 79.748 | 36.91 | 116.404 | 91.311 | 36.851 | 240.785 | 96.542 | 104.738
| 24.1 | 129 | 39.536 | 30.755 | 52.75 | 19.866 | 56.574 | 34.5 | 96.741 | 119.3 | 131.285 | 93.135 | 121.1 | 165.8 | 124.158 | 60.245 | 100.082 | 102.879 | 64.942 | 97.023 | 125.5 | 101.987 | 64.942 | 167.928 | 155.896 | 125.798 | 61.329 | 0.5 | 96.08 | 16.863 | 56.081 | 34.736 | 104.759 | 81.829 | 38.736 | 236.777 | 101.725 | 121.273
| 24.12 | 111.2 | 58.927 | 36.002 | 52.8 | 16.873 | 32.099 | 49 | 63.094 | 108.6 | 117.329 | 79.318 | 103.8 | 153.2 | 125.593 | 59.38 | 108.881 | 105.377 | 48.174 | 97.47 | 129.491 | 126.851 | 48.174 | 173.204 | 183.202 | 118.241 | 56.488 | 10.6 | 87.832 | 54.459 | 43.275 | 54.431 | 95.249 | 92.462 | 42.627 | 235.487 | 113.394 | 118.403
| 24.14 | 87.3 | 48.875 | 0 | 52.85 | 32.029 | 15.941 | 38.7 | 76.797 | 99.8 | 106.045 | 63.383 | 95.7 | 155.3 | 108.016 | 41.94 | 67.119 | 92.927 | 45.162 | 67.559 | 108.23 | 131.975 | 45.162 | 177.131 | 181.222 | 119.421 | 39.881 | 35.9 | 56.283 | 74.979 | 74.891 | 79.043 | 106.974 | 79.83 | 41.978 | 212.86 | 126.101 | 93.223
| 24.16 | 82.4 | 22.852 | 44.075 | 52.9 | 17.765 | 41.431 | 26.7 | 106.746 | 117.5 | 109.799 | 74.709 | 104.6 | 164.5 | 96.647 | 39.073 | 45.718 | 92.551 | 32.889 | 53.879 | 92.31 | 101.338 | 32.889 | 173.06 | 176.135 | 97.043 | 32.766 | 48.6 | 65.255 | 63.807 | 105.996 | 84.289 | 86.81 | 56.624 | 47.671 | 214.8 | 136.383 | 77.446
| 24.18 | 104.2 | 30.779 | 28.906 | 52.95 | 29.175 | 17.125 | 48 | 100.478 | 146.6 | 114.091 | 84.075 | 94.1 | 160.8 | 90.943 | 56.686 | 82.943 | 120.468 | 37.844 | 75.403 | 117.394 | 80.34 | 37.844 | 165.589 | 158.956 | 82.272 | 44.151 | 49.3 | 88.781 | 65.921 | 82.315 | 93.67 | 83.463 | 79.077 | 25.202 | 230.257 | 135.469 | 86.329
| 24.2 | 128.5 | 2.945 | 2.085 | 53 | 19.374 | 31.427 | 11 | 81.96 | 147.4 | 114.455 | 78.215 | 84 | 154.7 | 105.582 | 90.591 | 117.622 | 123.385 | 69.438 | 83.239 | 168.502 | 77.39 | 69.438 | 179.544 | 148.514 | 96.594 | 58.1 | 46.5 | 68.268 | 64.988 | 50.032 | 96.298 | 116.536 | 119.841 | 8.791 | 198.553 | 119.175 | 98.168
| 24.22 | 101.8 | 30.662 | 18.939 | 53.05 | 31.098 | 31.098 | 43.8 | 74.208 | 121.1 | 132.049 | 84.288 | 77.4 | 169.3 | 100.674 | 124.128 | 106.758 | 100.813 | 93.451 | 93.833 | 201.069 | 78.578 | 93.451 | 185.744 | 139.595 | 118.536 | 65.547 | 44.4 | 44.54 | 40.423 | 43.106 | 79.161 | 115.067 | 131.034 | 25.248 | 158.916 | 102.674 | 115.405
| 24.24 | 74.7 | 31.923 | 33.603 | 53.1 | 20.44 | 70.761 | 40.6 | 74.653 | 100.9 | 134.977 | 84.181 | 86 | 152.4 | 88.786 | 142.224 | 76.839 | 84.694 | 99.753 | 106.151 | 223.9 | 77.05 | 99.753 | 175.752 | 157.06 | 110.571 | 84.509 | 30.6 | 43.659 | 39.677 | 46.31 | 63.338 | 81.563 | 104.719 | 31.56 | 146.842 | 107.325 | 119.204
| 24.26 | 95.1 | 24.178 | 8.332 | 53.15 | 44.641 | 49.784 | 36.9 | 83.36 | 105.2 | 121.241 | 101.137 | 112.6 | 130 | 99.448 | 146.766 | 73.069 | 88.504 | 95.503 | 94.796 | 225.569 | 77.868 | 95.503 | 177.662 | 192.305 | 113.014 | 98.667 | 47 | 45.35 | 62.735 | 51.872 | 65.783 | 78.936 | 90.409 | 36.843 | 147.105 | 125.464 | 115.813
| 24.28 | 114.1 | 19.458 | 26.113 | 53.2 | 31.225 | 26.624 | 39.8 | 73.762 | 130.4 | 122.255 | 137.303 | 113.7 | 143.5 | 113.772 | 120.809 | 104.369 | 94.111 | 98.428 | 92.178 | 196.701 | 74.803 | 98.428 | 177.233 | 179.261 | 142.488 | 85.419 | 81.8 | 66.87 | 65.654 | 54.944 | 73.019 | 109.85 | 102.75 | 51.024 | 134.591 | 108.472 | 102.264
| 24.3 | 115.7 | 24.13 | 17.471 | 53.25 | 41.456 | 31.776 | 32.2 | 50.945 | 153 | 126.592 | 142.087 | 107.3 | 134.1 | 127.916 | 108.391 | 124.136 | 99.147 | 94.781 | 84.555 | 197.066 | 63.631 | 94.781 | 167.761 | 164.617 | 149.147 | 69.708 | 88.6 | 82.503 | 56.289 | 73.232 | 70.972 | 124.518 | 101.12 | 63.76 | 142.255 | 86.852 | 76.779
| 24.32 | 126.5 | 23.093 | 26.939 | 53.3 | 27.811 | 39.923 | 45.4 | 61.1 | 147.2 | 136.192 | 125.779 | 91.1 | 126.2 | 137.303 | 115.795 | 111.804 | 97.613 | 89.44 | 72.386 | 181.648 | 73.547 | 89.44 | 150.216 | 170.939 | 139.125 | 63.097 | 75.8 | 62.673 | 39.742 | 80.713 | 79.096 | 119.578 | 88.961 | 65.638 | 145.959 | 93.243 | 75.399
| 24.34 | 142.4 | 25.341 | 44.411 | 53.35 | 15.335 | 30.511 | 24.2 | 88.268 | 117 | 151.927 | 114.681 | 77.7 | 147.5 | 142.678 | 109.326 | 107.622 | 97.845 | 92.947 | 97.172 | 152.425 | 99.243 | 92.947 | 149.707 | 176.667 | 145.529 | 70.477 | 56.7 | 73.174 | 45.786 | 67.839 | 78.326 | 119.709 | 113.454 | 56.718 | 107.078 | 95.063 | 104.871
| 24.36 | 165.4 | 15.777 | 22.782 | 53.4 | 24.604 | 19.011 | 6.4 | 68.091 | 86.5 | 143.083 | 106.495 | 70.8 | 158.2 | 132.829 | 111.815 | 122.152 | 133.06 | 77.481 | 123.903 | 173.726 | 122.368 | 77.481 | 139.189 | 187.011 | 149.619 | 86.422 | 60.9 | 120.861 | 89.426 | 70.574 | 56.283 | 114.256 | 147.939 | 68.595 | 94.837 | 113.58 | 122.705
| 24.38 | 162.3 | 13.216 | 3.247 | 53.45 | 17.207 | 55.682 | 23.2 | 39.471 | 70.6 | 124.729 | 88.956 | 41.8 | 155.4 | 120.199 | 118.736 | 103.857 | 166.741 | 60.246 | 107.699 | 183.705 | 125.336 | 60.246 | 101.662 | 179.759 | 153.631 | 94.537 | 76 | 125.574 | 112.253 | 71.095 | 59.671 | 108.996 | 133.992 | 86.675 | 84.873 | 149.314 | 102.643
| 24.4 | 99.4 | 55.423 | 26.163 | 53.5 | 44.586 | 31.78 | 57.4 | 68.883 | 74.2 | 128.905 | 88.781 | 43.2 | 157.6 | 111.756 | 114.574 | 85.4 | 139.981 | 50.679 | 88.571 | 176.411 | 101.261 | 50.679 | 88.467 | 147.804 | 182.832 | 73.778 | 78.4 | 93.448 | 97.911 | 60.956 | 68.491 | 100.403 | 105.968 | 86.166 | 53.71 | 144.614 | 91.565
| 24.42 | 66.3 | 34.105 | 27.528 | 53.55 | 40.706 | 54.772 | 35.3 | 81.754 | 91.3 | 135.079 | 97.912 | 69 | 169.9 | 117.006 | 109.39 | 105.967 | 97.585 | 54.684 | 102.762 | 190.452 | 90.43 | 54.684 | 92.586 | 144.445 | 189.675 | 34.816 | 76.2 | 79.447 | 60.317 | 56.301 | 52.684 | 54.501 | 92.938 | 80.741 | 64.264 | 114.531 | 100.508
| 24.44 | 89.9 | 20.474 | 42.618 | 53.6 | 43.204 | 36.47 | 37.5 | 59.704 | 111.7 | 140.541 | 105.764 | 61.6 | 170.8 | 125.323 | 112.349 | 103.577 | 91.01 | 78.892 | 110.42 | 183.266 | 112.412 | 78.892 | 106.999 | 173.382 | 172.473 | 42.805 | 76.6 | 83.924 | 46.914 | 64.19 | 61.788 | 16.943 | 90.745 | 81.426 | 74.629 | 99.216 | 104.544
| 24.46 | 111.6 | 12.71 | 19.619 | 53.65 | 34.925 | 38.473 | 20 | 82.132 | 135.9 | 118.687 | 124.581 | 61 | 175.4 | 128.913 | 114.916 | 85.737 | 106.475 | 106.579 | 113.522 | 202.424 | 122.446 | 106.579 | 117.205 | 176.076 | 174.099 | 67.816 | 78.4 | 85.73 | 76.025 | 73.228 | 97.954 | 48.306 | 92.878 | 96.801 | 50.052 | 91.488 | 104.664
| 24.48 | 131.8 | 34.507 | 20.759 | 53.7 | 31.3 | 39.361 | 43.9 | 116.512 | 150.4 | 98.113 | 142.514 | 83.2 | 175.2 | 117.667 | 118.356 | 98.024 | 129.583 | 112.362 | 105.517 | 229.693 | 90.684 | 112.362 | 117.698 | 160.089 | 170.59 | 67.61 | 58.5 | 78.329 | 84.039 | 58.569 | 83.83 | 80.868 | 86.005 | 88.556 | 43.877 | 118.214 | 90.712
| 24.5 | 137 | 14.047 | 25.671 | 53.75 | 21.564 | 58.133 | 37.1 | 125.133 | 133 | 113.091 | 152.008 | 92.1 | 132.6 | 94.967 | 121.106 | 131.073 | 144.183 | 92.712 | 73.659 | 187.886 | 87.343 | 92.712 | 124.929 | 138.099 | 166.415 | 64.417 | 51.7 | 74.127 | 63.929 | 51.058 | 52.091 | 68.282 | 83.946 | 68.798 | 58.928 | 145.669 | 78.156
| 24.52 | 136.5 | 41.554 | 33.103 | 53.8 | 62.043 | 26.691 | 36.5 | 109.664 | 99.7 | 131.924 | 135.144 | 88.8 | 111.3 | 108.864 | 105.634 | 139.396 | 144.099 | 85.737 | 63.915 | 154.431 | 118.92 | 85.737 | 121.983 | 113.246 | 186.173 | 48.467 | 80.6 | 70.966 | 66.94 | 67.887 | 56.191 | 69.402 | 98.058 | 79.469 | 51.589 | 131.013 | 76.952
| 24.54 | 151.8 | 57.648 | 38.233 | 53.85 | 21.476 | 62.689 | 72.7 | 82.697 | 84.7 | 155.705 | 105.046 | 88.5 | 139.3 | 119.662 | 108.54 | 114.737 | 128.067 | 82.463 | 93.362 | 141.645 | 116.968 | 82.463 | 101.917 | 109.43 | 195.32 | 18.812 | 84.5 | 72.236 | 77.074 | 75.063 | 46.163 | 76.069 | 96.406 | 75.032 | 20.606 | 115.478 | 81.045
| 24.56 | 171.2 | 48.707 | 36.016 | 53.9 | 31.39 | 52.457 | 49.6 | 89.524 | 88.9 | 151.844 | 97.594 | 90.9 | 139.3 | 114.134 | 123.039 | 85.483 | 114.014 | 77.081 | 130.351 | 137.571 | 91.15 | 77.081 | 88.931 | 119.389 | 172.516 | 7.216 | 57.4 | 66.523 | 67.502 | 62.868 | 26.481 | 71.192 | 76.33 | 56.721 | 12.187 | 104.115 | 91.535
| 24.58 | 162.4 | 50.151 | 51.855 | 53.95 | 47.324 | 67.956 | 32.6 | 93.736 | 85.2 | 134.019 | 107.455 | 73.3 | 102.1 | 124.126 | 112.771 | 57.852 | 113.07 | 77.644 | 98.752 | 152.513 | 66.216 | 77.644 | 102.934 | 124.625 | 163.443 | 31.087 | 44.7 | 54.426 | 57.738 | 41.407 | 36.264 | 71.61 | 58.282 | 53.846 | 26.744 | 90.72 | 94.264
| 24.6 | 137.4 | 59.646 | 53.917 | 54 | 53.235 | 46.993 | 41.7 | 84.837 | 61.6 | 125.699 | 119.73 | 66.7 | 102.1 | 126.505 | 90.819 | 70.527 | 117.809 | 67.635 | 51.409 | 161.628 | 55.672 | 67.635 | 117.801 | 137.483 | 172.379 | 64.248 | 60.7 | 83.085 | 63.181 | 30.408 | 68.453 | 76.05 | 37.392 | 60.919 | 34.96 | 82.92 | 96.915
| 24.62 | 134 | 53.928 | 45.998 | 54.05 | 35.136 | 53.918 | 59.8 | 85.976 | 36.4 | 135.017 | 117.029 | 92.4 | 116.1 | 112.739 | 70.89 | 119.066 | 119.844 | 76.076 | 69.283 | 178.653 | 71.959 | 76.076 | 91.966 | 149.878 | 175.239 | 82.609 | 72.9 | 119.696 | 100.948 | 16.693 | 73.559 | 81.309 | 26.326 | 60.758 | 52.01 | 88.896 | 85.716
| 24.64 | 128 | 51.197 | 57.093 | 54.1 | 50.676 | 61.498 | 29.1 | 75.292 | 29.3 | 150.909 | 86.935 | 100.2 | 94.6 | 108.653 | 91.78 | 132.216 | 99.3 | 97.463 | 97.313 | 186.271 | 92.527 | 97.463 | 55.668 | 128.902 | 170.4 | 85.908 | 58.2 | 126.252 | 118.379 | 27.245 | 40.687 | 66.92 | 47.364 | 50.097 | 73.058 | 100.187 | 59.785
| 24.66 | 109.9 | 26.91 | 65.258 | 54.15 | 63.783 | 54.836 | 30.9 | 56.716 | 40 | 140.201 | 63.761 | 108.2 | 112 | 122.725 | 123.354 | 132.045 | 74.264 | 99.318 | 95.816 | 175.016 | 87.933 | 99.318 | 51.791 | 112.39 | 151.186 | 79.087 | 52.3 | 122.399 | 89.74 | 78.387 | 31.473 | 65.61 | 76.098 | 70.173 | 82.905 | 111.116 | 55.256
| 24.68 | 82.1 | 43.581 | 60.679 | 54.2 | 19.399 | 55.16 | 45.7 | 48.745 | 63.3 | 126.344 | 72.005 | 139.5 | 150.7 | 127.772 | 103.175 | 134.059 | 79.827 | 101.752 | 79.917 | 158.951 | 85.134 | 101.752 | 56.178 | 131.277 | 150.957 | 78.024 | 74.5 | 109.107 | 81.89 | 89.645 | 43.961 | 87.231 | 69.845 | 87.968 | 66.945 | 102.339 | 64.928
| 24.7 | 57.3 | 60.415 | 46.062 | 54.25 | 38.825 | 41.938 | 28.4 | 69.296 | 89.7 | 123.07 | 98.873 | 131.3 | 131.2 | 125.577 | 76.779 | 122.706 | 112.29 | 111.755 | 72.998 | 139.032 | 93.06 | 111.755 | 67.392 | 124.826 | 173.934 | 82.673 | 68.5 | 105.796 | 96.906 | 66.971 | 21.356 | 80.607 | 68.66 | 81.24 | 48.309 | 82.321 | 62.561
| 24.72 | 63.2 | 46.719 | 44.746 | 54.3 | 27.324 | 40.079 | 41.7 | 100.161 | 99.8 | 143.191 | 111.278 | 92.5 | 118.5 | 108.129 | 93.158 | 138.346 | 135.79 | 111.529 | 88.788 | 155.117 | 101.218 | 111.529 | 106.345 | 105.56 | 188.015 | 80.993 | 47.2 | 109.914 | 95.551 | 72.778 | 18.003 | 76.222 | 82.201 | 106.633 | 56.295 | 96.016 | 66.89
| 24.74 | 94.9 | 44.042 | 31.953 | 54.35 | 40.336 | 39.842 | 40.3 | 110.982 | 93.7 | 146.64 | 105.336 | 96.5 | 136.1 | 89.653 | 103.273 | 134.244 | 136.199 | 137.387 | 97.399 | 171.796 | 107.956 | 137.387 | 129.202 | 123.694 | 183.428 | 73.265 | 38.1 | 98.137 | 93.282 | 88.991 | 58.45 | 88.667 | 81.309 | 113.532 | 66.85 | 106.669 | 99.904
| 24.76 | 116.2 | 38.813 | 34.199 | 54.4 | 49.504 | 61.498 | 44.8 | 105.244 | 85.1 | 121.333 | 107.866 | 133.9 | 138.1 | 104.496 | 103.689 | 103.578 | 137.438 | 190.858 | 79.875 | 140.847 | 93.915 | 190.858 | 99.137 | 129.215 | 166.394 | 59.935 | 17.7 | 91.398 | 114.427 | 70.683 | 60.864 | 83.392 | 100.936 | 73.708 | 77.353 | 106.238 | 125.779
| 24.78 | 128.1 | 42.87 | 19.199 | 54.45 | 15.131 | 56.157 | 38.7 | 104.385 | 72.9 | 122.754 | 108.139 | 151.4 | 133.5 | 108.111 | 102.41 | 97.048 | 136.823 | 178.215 | 75.35 | 123.557 | 85.463 | 178.215 | 74.355 | 115.098 | 155.426 | 50.182 | 18.3 | 93.913 | 117.667 | 31.526 | 39.372 | 82.751 | 90.604 | 63.602 | 79.803 | 131.836 | 100.366
| 24.8 | 158.3 | 32.568 | 33.776 | 54.5 | 50.161 | 71.602 | 18.9 | 117.424 | 62.2 | 142.366 | 103.943 | 145.1 | 135.9 | 106.56 | 72.534 | 93.783 | 106.335 | 124.357 | 91.676 | 133.736 | 90.497 | 124.357 | 80.252 | 117.412 | 145.446 | 40.663 | 38.6 | 86.278 | 96.324 | 20.796 | 37.82 | 89.801 | 38.197 | 86.023 | 61.728 | 135.681 | 43.058
| 24.82 | 164 | 46.236 | 43.182 | 54.55 | 73.758 | 53.82 | 58.3 | 122.347 | 68.3 | 156.628 | 115.798 | 142.2 | 130.1 | 128.454 | 56.352 | 78.531 | 78.455 | 105.196 | 105.022 | 131.376 | 106.706 | 105.196 | 80.128 | 124.062 | 131.76 | 44.059 | 55.9 | 85.197 | 82.371 | 44.573 | 50.831 | 85.919 | 24.603 | 88.095 | 49.193 | 105.988 | 49.677
| 24.84 | 122.4 | 27.81 | 33.089 | 54.6 | 54.061 | 57.308 | 50.5 | 114.058 | 85 | 149.526 | 116.703 | 121.5 | 102.9 | 136.632 | 49.945 | 73.292 | 91.861 | 113.945 | 100.657 | 114.194 | 130.527 | 113.945 | 78.536 | 124.529 | 130.368 | 67.743 | 73.7 | 114.205 | 67.204 | 47 | 48.03 | 81.954 | 39.799 | 75.096 | 66.698 | 103.196 | 94.237
| 24.86 | 111.4 | 72.047 | 71.825 | 54.65 | 50.318 | 51.691 | 66 | 111.364 | 94.4 | 126.979 | 124.626 | 86.6 | 87.6 | 126.596 | 55.936 | 93.023 | 103.386 | 128.228 | 98.476 | 112.004 | 128.492 | 128.228 | 80.621 | 121.364 | 128.694 | 60.419 | 89.4 | 117.458 | 57.249 | 41.343 | 39.519 | 75.085 | 68.399 | 73.306 | 99.203 | 112.295 | 77.991
| 24.88 | 136.7 | 90.727 | 69.5 | 54.7 | 74.829 | 75.925 | 87.9 | 99.255 | 90.3 | 118.415 | 152.005 | 86 | 100.3 | 110.899 | 94.517 | 99.142 | 78.541 | 127.036 | 107.478 | 145.127 | 114.034 | 127.036 | 71.256 | 118.438 | 116.947 | 39.7 | 93.3 | 82.905 | 57.503 | 55.491 | 51.164 | 41.984 | 82.694 | 59.769 | 95.592 | 93.317 | 39.665
| 24.9 | 117.9 | 59.648 | 54.07 | 54.75 | 62.833 | 53.612 | 46.2 | 104.371 | 79.5 | 116.929 | 129.506 | 99.4 | 123.1 | 91.862 | 111.848 | 86.253 | 58.109 | 108.983 | 123.26 | 184.203 | 91.986 | 108.983 | 68.444 | 111.951 | 131.484 | 66.533 | 79.1 | 59.733 | 48.158 | 53.511 | 60.272 | 20.709 | 61.799 | 59.811 | 82.172 | 73.788 | 31.42
| 24.92 | 96 | 104.34 | 109.139 | 54.8 | 99.086 | 96.814 | 97.1 | 124.602 | 77.7 | 127.72 | 96.074 | 106.2 | 137.8 | 99.032 | 84.808 | 76.53 | 69.817 | 90.467 | 126.803 | 186.22 | 70.282 | 90.467 | 74.718 | 103.746 | 151.692 | 96.688 | 71.1 | 60.639 | 36.85 | 57.174 | 65.291 | 52.27 | 49.093 | 96.652 | 98.302 | 76.035 | 48.525
| 24.94 | 108.9 | 84.189 | 81.264 | 54.85 | 86.908 | 77.621 | 82.7 | 83.412 | 88.1 | 125.512 | 111.194 | 109.5 | 147.1 | 124.119 | 62.567 | 84.114 | 91.38 | 83.763 | 113.388 | 161.226 | 92.485 | 83.763 | 70.168 | 122.478 | 145.195 | 95.299 | 63.2 | 75.762 | 44.401 | 55.635 | 52.327 | 86.432 | 57.528 | 98.456 | 90.026 | 84.096 | 58.219
| 24.96 | 106.8 | 92.867 | 83.032 | 54.9 | 74.044 | 97.602 | 88.4 | 46.718 | 94.4 | 96.743 | 124.57 | 111.9 | 164.9 | 125.189 | 87.849 | 99.131 | 96.548 | 82.285 | 112.4 | 146.05 | 124.377 | 82.285 | 74.806 | 139.865 | 167.682 | 87.725 | 45.8 | 73.396 | 75.708 | 42.789 | 60.298 | 86.806 | 75.633 | 68.56 | 81.435 | 92.792 | 56.868
| 24.98 | 101.7 | 110.489 | 120.718 | 54.95 | 87.773 | 115.514 | 88.5 | 70.458 | 89.4 | 90.149 | 104.793 | 119.2 | 171 | 94.654 | 106.888 | 93.163 | 89.992 | 82.986 | 112.486 | 158.814 | 95.559 | 82.986 | 97.793 | 130.213 | 197.707 | 66.525 | 43.4 | 80.846 | 111.836 | 55.622 | 91.962 | 78.804 | 98.042 | 77.957 | 101.612 | 88.94 | 69.437
| 25 | 95.8 | 99.922 | 107.507 | 55 | 80.89 | 116.49 | 70.7 | 78.767 | 74.7 | 98.528 | 75.887 | 116.5 | 164.8 | 64.529 | 85.699 | 97.744 | 103.781 | 102.855 | 85.357 | 161.193 | 48.911 | 102.855 | 123.081 | 108.332 | 171.99 | 43.171 | 46.3 | 106.174 | 118.633 | 61.455 | 80.364 | 84.92 | 105.84 | 92.919 | 109.773 | 77.781 | 84.377
| 25.02 | 90.9 | [6 empty] | 69.398 | 53.5 | 119.321 | 69.895 | 98.9 | 128.1 | 68.409 | 74.49 | 121.179 | 119.477 | 134.086 | 63.811 | 137.012 | 58.769 | 134.086 | 123.22 | 84.078 | 127.81 | 43.278 | 43.2 | 108.692 | 106.897 | 47.595 | 70.768 | 105.007 | 85.126 | 64.623 | 99.094 | 90.489 | 94.511
| 25.04 | 108.6 | [6 empty] | 56.907 | 41.2 | 115.12 | 71.026 | 82.5 | 89.2 | 85.648 | 85.557 | 116.448 | 98.612 | 128.138 | 80.766 | 127.052 | 72.432 | 128.138 | 112.411 | 93.146 | 127.576 | 50.256 | 35.2 | 96.431 | 84.783 | 45.264 | 93.049 | 121.709 | 58.631 | 41.81 | 94.802 | 129.708 | 93.355
| 25.06 | 129.5 | [6 empty] | 43.447 | 48.1 | 90.536 | 89.478 | 93.6 | 116.1 | 94.114 | 99.265 | 100.845 | 84.667 | 114.337 | 91.912 | 135.99 | 67.063 | 114.337 | 124.401 | 128.51 | 160.125 | 40.639 | 31.6 | 106.678 | 63.391 | 53.757 | 87.917 | 122.823 | 66.125 | 64.925 | 113.86 | 153.73 | 90.82
| 25.08 | 139 | [6 empty] | 62.33 | 64.6 | 96.192 | 129.864 | 97.9 | 146.3 | 92.003 | 96.248 | 113.691 | 108.014 | 122.407 | 93.539 | 147.596 | 76.227 | 122.407 | 123.174 | 140.286 | 162.409 | 18.028 | 47.4 | 117.539 | 93.626 | 49.365 | 56.952 | 128.365 | 91.067 | 87.81 | 138.457 | 131.753 | 105.2
| 25.1 | 119.9 | [6 empty] | 78.253 | 75.6 | 114.887 | 125.602 | 72.7 | 146.1 | 77.439 | 73.614 | 128.096 | 128.637 | 127.418 | 94.573 | 155.523 | 87.689 | 127.418 | 110.821 | 120.88 | 151.66 | 24.762 | 79.9 | 113.756 | 108.252 | 40.983 | 66.382 | 117.924 | 93.266 | 79.645 | 160.923 | 121.191 | 89.474
| 25.12 | 86.3 | [6 empty] | 74.994 | 78.7 | 136.101 | 75.88 | 58.5 | 151.4 | 68.15 | 68.563 | 113.321 | 121.315 | 125.715 | 90.062 | 145.689 | 91.739 | 125.715 | 100.37 | 125.025 | 158.453 | 53.772 | 86.8 | 116.651 | 67.6 | 54.46 | 77.726 | 82.758 | 82.566 | 61.953 | 160.688 | 113.136 | 55.68
| 25.14 | 78.4 | [6 empty] | 94.76 | 82.1 | 126.061 | 49.175 | 62.4 | 154.2 | 73.478 | 90.271 | 101.459 | 95.952 | 108.594 | 96.896 | 109.135 | 68.407 | 108.594 | 86.322 | 166.026 | 128.9 | 57.541 | 63.8 | 101.9 | 71.078 | 62.125 | 47.567 | 62.608 | 68.53 | 55.556 | 144.216 | 57.126 | 61.892
| 25.16 | 83 | [6 empty] | 112.463 | 94.5 | 85.88 | 75.248 | 75.5 | 143.6 | 76.866 | 108.279 | 104.004 | 92.587 | 80.611 | 104.991 | 89.089 | 47.026 | 80.611 | 100.467 | 184.863 | 81.016 | 38.619 | 55.9 | 80.04 | 94.968 | 41.972 | 37.256 | 47.322 | 55.348 | 60.088 | 143.981 | 29.686 | 71.599
| 25.18 | 92.3 | [6 empty] | 97.434 | 109.9 | 70.582 | 106.705 | 99.8 | 132.9 | 69.677 | 100.817 | 104.17 | 99.97 | 48.472 | 101.698 | 111.697 | 55.426 | 48.472 | 118.633 | 167.966 | 76.388 | 20.701 | 49.4 | 67.812 | 74.592 | 25.643 | 64.763 | 44.003 | 58.68 | 59.702 | 134.511 | 55.294 | 59.514
| 25.2 | 103.8 | [6 empty] | 82.185 | 110 | 89.756 | 108.921 | 128.5 | 143.3 | 58.51 | 86.667 | 129.149 | 68.103 | 49.044 | 92.819 | 146.267 | 63.008 | 49.044 | 118.422 | 155.636 | 94.303 | 19.791 | 39.1 | 84.225 | 55.765 | 40.238 | 64.779 | 61.889 | 79.593 | 61.602 | 122.984 | 58.426 | 54.373
| 25.22 | 87.8 | [6 empty] | 82.161 | 100.9 | 108.755 | 84.569 | 131.4 | 138.7 | 62.871 | 99.361 | 143.885 | 51.293 | 71.396 | 103.955 | 156.17 | 65.255 | 71.396 | 111.053 | 146.309 | 115.315 | 35.969 | 40.7 | 113.493 | 68.371 | 62.243 | 32.994 | 65.194 | 93.549 | 57.563 | 126.64 | 60.486 | 68.846
| 25.24 | 58.8 | [6 empty] | 86.698 | 107.3 | 117.625 | 70.861 | 113 | 111.1 | 87.337 | 112.416 | 117.72 | 93.387 | 71.85 | 117.986 | 153.971 | 57.119 | 71.85 | 100.916 | 127.632 | 119.002 | 35.782 | 58.2 | 108.673 | 74.498 | 76.52 | 33.31 | 59.17 | 80.451 | 46.413 | 130.188 | 86.196 | 72.488
| 25.26 | 56 | [6 empty] | 101.654 | 134.5 | 110.324 | 84.87 | 100.5 | 103.3 | 96.177 | 105.553 | 103.032 | 124.57 | 82.218 | 103.089 | 157.03 | 42.89 | 82.218 | 116.043 | 123.921 | 114.459 | 13.389 | 66.6 | 93.305 | 53.783 | 81.741 | 52.557 | 61.054 | 59.164 | 63.201 | 127.901 | 94.2 | 57.849
| 25.28 | 79.1 | [6 empty] | 93.353 | 170.8 | 86.532 | 80.371 | 87.4 | 101.9 | 90.239 | 90.681 | 111.175 | 127.59 | 101.852 | 100.556 | 148.8 | 72.381 | 101.852 | 135.042 | 134.307 | 134.629 | 17.331 | 41.9 | 84.935 | 39.053 | 66.56 | 58.514 | 54.695 | 52.918 | 82.056 | 103.648 | 87.102 | 54.263
| 25.3 | 86.5 | [6 empty] | 69.478 | 192.2 | 89.004 | 73.261 | 86.4 | 91.3 | 107.666 | 84.854 | 134.517 | 135.489 | 113.899 | 106.033 | 164.271 | 98.402 | 113.899 | 112.803 | 141.471 | 156.344 | 36.514 | 39.2 | 114.91 | 45.477 | 62.019 | 59.412 | 47.8 | 50.534 | 62.87 | 68.158 | 72.838 | 44.016
| 25.32 | 72.9 | [6 empty] | 83.692 | 174.3 | 114.117 | 80.876 | 81.3 | 105.3 | 124.035 | 106.31 | 159.516 | 129.962 | 100.414 | 75.955 | 165.692 | 61.625 | 100.414 | 79.714 | 125.933 | 150.977 | 44.915 | 61.9 | 163.446 | 61.972 | 83.248 | 59.964 | 54.813 | 52.026 | 23.921 | 61.821 | 73.288 | 35.628
| 25.34 | 68.5 | [6 empty] | 81.829 | 130.8 | 108.434 | 69.021 | 73 | 149.1 | 116.109 | 132.117 | 177.789 | 126.958 | 69.193 | 43.868 | 102.979 | 41.599 | 69.193 | 83.574 | 106.27 | 122.85 | 43.568 | 62.4 | 156.067 | 89.754 | 102.418 | 68.539 | 53.712 | 72.282 | 7.435 | 75.845 | 83.203 | 35.078
| 25.36 | 70.4 | [6 empty] | 52.374 | 105.7 | 90.577 | 44.273 | 86.9 | 151.7 | 119.5 | 130.214 | 188.999 | 141.285 | 75.529 | 54.217 | 75.2 | 75.189 | 75.529 | 100.666 | 135.979 | 116.846 | 46.823 | 43.9 | 143.125 | 103.202 | 101.14 | 92.984 | 59.776 | 84.477 | 23.529 | 78.055 | 81.876 | 36.553
| 25.38 | 80.1 | [6 empty] | 56.451 | 106.9 | 103.269 | 59.028 | 84.8 | 134.3 | 124.238 | 115.17 | 152.27 | 129.559 | 113.268 | 75.242 | 105.055 | 104.48 | 113.268 | 119.256 | 160.313 | 137.877 | 42.738 | 38.4 | 149.404 | 105.199 | 99.024 | 96.587 | 101.534 | 78.183 | 37.413 | 73.398 | 86.113 | 67.495
| 25.4 | 80.1 | [6 empty] | 62.847 | 99.7 | 116.143 | 107.986 | 78.1 | 138.7 | 105.428 | 135.058 | 115.15 | 119.461 | 112.882 | 89.217 | 122.75 | 109.028 | 112.882 | 136.022 | 145.538 | 149.107 | 19.506 | 69.6 | 139.578 | 112.478 | 84.18 | 85.952 | 114.324 | 73.671 | 50.556 | 71.047 | 83.621 | 90.854
| 25.42 | 51 | [6 empty] | 35.899 | 80 | 104.841 | 138.61 | 80.3 | 129.9 | 78.75 | 160.586 | 131.665 | 145.62 | 72.467 | 99.425 | 128.966 | 122.259 | 72.467 | 114.441 | 133.025 | 146.084 | 18.587 | 101.8 | 133.038 | 106.841 | 55.271 | 94.609 | 87.081 | 75.355 | 54.755 | 90.637 | 70.598 | 80.797
| 25.44 | 55.4 | [6 empty] | 45.64 | 75.4 | 106.595 | 127.906 | 94.8 | 132.2 | 74.992 | 151.637 | 143.139 | 145.636 | 62.117 | 78.431 | 125.789 | 121.267 | 62.117 | 90.85 | 93.989 | 132.588 | 14.227 | 92.5 | 129.114 | 99.853 | 37.402 | 83.482 | 81.146 | 77.176 | 46.676 | 97.878 | 72.495 | 68.162
| 25.46 | 113 | [6 empty] | 87.383 | 78.5 | 124.621 | 92.624 | 105.5 | 157.7 | 116.52 | 155.704 | 147.108 | 136.515 | 75.183 | 75.767 | 139.378 | 90.68 | 75.183 | 84.453 | 84.809 | 146.809 | 25.13 | 81.9 | 147.339 | 98.299 | 32.48 | 59.801 | 82.925 | 89.503 | 60.123 | 75.128 | 89.469 | 61.545
| 25.48 | 139.2 | [6 empty] | 94.739 | 70.5 | 130.486 | 83.472 | 88.1 | 158.7 | 143.641 | 156.85 | 156.634 | 175.978 | 75.798 | 92.862 | 173.031 | 98.671 | 75.798 | 91.523 | 135.602 | 174.453 | 77.728 | 91.4 | 179.727 | 110.219 | 55.03 | 65.308 | 76.271 | 110.282 | 72.457 | 82.23 | 117.353 | 54.027
| 25.5 | 115.1 | [6 empty] | 90.587 | 67.7 | 132.171 | 91.639 | 87.2 | 140.7 | 97.924 | 131.087 | 163.295 | 196.22 | 83.848 | 88.42 | 160.263 | 129.886 | 83.848 | 127.059 | 152.178 | 150.372 | 87.75 | 81.4 | 189.917 | 122.879 | 70.041 | 90.6 | 84.815 | 113.096 | 66.087 | 95.754 | 139.164 | 53.405
| 25.52 | 114.1 | [6 empty] | 82.248 | 78.8 | 126.044 | 100.129 | 90.4 | 151.2 | 74.041 | 121.801 | 164.944 | 175.466 | 101.179 | 101.808 | 145.063 | 137.348 | 101.179 | 141.052 | 158.376 | 118.819 | 48.783 | 78.5 | 190.757 | 136.199 | 54.635 | 96.196 | 91.256 | 122.66 | 53.59 | 90.63 | 129.708 | 80.199
| 25.54 | 128.8 | [6 empty] | 62.602 | 86.8 | 118.218 | 113.27 | 87.1 | 157 | 113.679 | 111.29 | 161.382 | 162.502 | 111.204 | 107.076 | 152.137 | 134.725 | 111.204 | 120.001 | 167.41 | 146.969 | 26.222 | 94.6 | 173.28 | 146.033 | 49.019 | 66.005 | 74.347 | 141.386 | 34.261 | 87.855 | 116.204 | 117.671
| 25.56 | 88.8 | [6 empty] | 69.636 | 83.9 | 128.601 | 101.676 | 108.1 | 137.9 | 119.5 | 106.432 | 167.983 | 136.285 | 114.998 | 100.212 | 143.831 | 106.227 | 114.998 | 95.162 | 149.046 | 176.989 | 48.068 | 78.4 | 173.411 | 109.925 | 46.858 | 54.114 | 77.35 | 131.395 | 21.019 | 74.07 | 105.413 | 118.607
| 25.58 | 23.7 | [6 empty] | 96.853 | 82.2 | 130.108 | 85.962 | 109.7 | 106.6 | 97.729 | 115.792 | 164.908 | 113.304 | 102.226 | 97.391 | 145.953 | 98.329 | 102.226 | 80.979 | 144.611 | 185.622 | 74.622 | 59.6 | 201.355 | 84.301 | 29.968 | 86.086 | 99.292 | 122.388 | 22.437 | 59.701 | 99.149 | 111.05
| 25.6 | 19.3 | [6 empty] | 95.529 | 91.9 | 117.223 | 97.725 | 68.4 | 115.7 | 80.565 | 122.445 | 158.384 | 132.848 | 96.713 | 67.353 | 160.196 | 128.084 | 96.713 | 83.809 | 147.055 | 198.723 | 60.765 | 87.3 | 188.194 | 97.451 | 36.768 | 104.209 | 104.111 | 140.522 | 27.673 | 78.069 | 111.727 | 115.508
| 25.62 | 53.3 | [6 empty] | 75.796 | 104.6 | 118.7 | 104.215 | 57.6 | 167.4 | 66.734 | 144.678 | 159.731 | 149.009 | 92.94 | 62.402 | 156.198 | 134.68 | 92.94 | 81.284 | 162.526 | 167.678 | 48.423 | 107.8 | 145.498 | 104.444 | 53.171 | 98.387 | 112.844 | 162.766 | 53.109 | 100.458 | 125.365 | 111.441
| 25.64 | 86.4 | [6 empty] | 74.568 | 107.9 | 122.552 | 110.381 | 78.2 | 164.6 | 77.808 | 147.505 | 146.441 | 141.362 | 98.273 | 104.536 | 131.908 | 121.106 | 98.273 | 77.21 | 192.378 | 141.021 | 44.358 | 85.8 | 129.006 | 95.099 | 44.734 | 103.298 | 130.206 | 173.007 | 87.209 | 96.114 | 138.633 | 115.05
| 25.66 | 115.9 | [6 empty] | 86.482 | 101.9 | 101.17 | 133.381 | 77.7 | 152.1 | 96.997 | 128.73 | 129.642 | 137.126 | 111.163 | 134.248 | 109.762 | 110.339 | 111.163 | 98.542 | 187.343 | 171.721 | 36.423 | 54.2 | 141.874 | 73.146 | 38.568 | 109.377 | 121.23 | 171.409 | 78.718 | 95.739 | 139.391 | 124.254
| 25.68 | 99.7 | [6 empty] | 95.891 | 91.2 | 81.559 | 133.119 | 67.9 | 149 | 109.959 | 108.087 | 141.776 | 132.266 | 92.707 | 126.383 | 120.244 | 142.914 | 92.707 | 120.252 | 173.687 | 196.581 | 46.125 | 61.4 | 139.795 | 74.65 | 60.009 | 95.457 | 120.327 | 166.901 | 75.358 | 88.468 | 139.096 | 142.696
| 25.7 | 70.2 | [6 empty] | 97.859 | 81 | 100.309 | 124.918 | 70.9 | 141.6 | 111.222 | 90.431 | 151.46 | 130.455 | 104.395 | 104.63 | 156.775 | 177.595 | 104.395 | 116.473 | 198.785 | 191.366 | 55.424 | 93 | 114.705 | 105.559 | 72.087 | 73.603 | 135.208 | 164.569 | 89.943 | 71.251 | 162.269 | 177.657
| 25.72 | 79.8 | [6 empty] | 82.47 | 81 | 126.16 | 142.899 | 91.1 | 155.6 | 105.121 | 91.251 | 112.155 | 145.297 | 119.02 | 120.688 | 171.201 | 159.163 | 119.02 | 121.787 | 236.489 | 173.16 | 57.686 | 94.4 | 108.549 | 122.225 | 61.468 | 87.888 | 130.378 | 189.07 | 69.565 | 69.327 | 195.205 | 203.154
| 25.74 | 102.2 | [6 empty] | 71.876 | 94.9 | 142.018 | 135.28 | 119.7 | 155.7 | 95.136 | 88.389 | 65.044 | 154.528 | 94.23 | 136.855 | 169.078 | 135.64 | 94.23 | 131.572 | 242.956 | 170.631 | 48.673 | 75 | 111.695 | 121.897 | 61.352 | 121.829 | 153.408 | 217.2 | 50.141 | 75.153 | 211.339 | 212.708
| 25.76 | 96.7 | [6 empty] | 71.041 | 108.4 | 149.948 | 121.326 | 145.9 | 166.4 | 76.874 | 100.205 | 64.979 | 157.906 | 92.128 | 96.507 | 184.371 | 128.2 | 92.128 | 101.108 | 240.527 | 194.826 | 45.468 | 78.1 | 116.913 | 121.887 | 53.856 | 121.539 | 186.127 | 217.463 | 50.735 | 89.794 | 185.703 | 220.41
| 25.78 | 72.4 | [6 empty] | 67.965 | 104.6 | 131.922 | 155.215 | 150.1 | 198 | 58.407 | 133.59 | 91.085 | 161.117 | 122.283 | 82.962 | 202.101 | 140.654 | 122.283 | 80.158 | 254.547 | 228.703 | 56.992 | 121.6 | 143.014 | 125.657 | 51.409 | 117.783 | 186.849 | 238.694 | 66.947 | 101.365 | 180.887 | 228.123
| 25.8 | 76.8 | [6 empty] | 85.114 | 85 | 102.152 | 177.407 | 130.3 | 203 | 55.516 | 131.005 | 97.387 | 154.579 | 147.829 | 93.924 | 197.18 | 183.935 | 147.829 | 100.749 | 276.844 | 237.549 | 63.702 | 135.6 | 123.761 | 137.435 | 61.764 | 127.372 | 186.389 | 264.902 | 75.504 | 109.565 | 220.277 | 239.429
| 25.82 | 92.6 | [6 empty] | 113.709 | 69.6 | 101.87 | 160.611 | 110.2 | 185.2 | 85.431 | 107.622 | 84.97 | 145.045 | 142.887 | 70.237 | 188.893 | 231.507 | 142.887 | 116.406 | 295.389 | 223.206 | 79.247 | 95.1 | 77.158 | 147.656 | 73.261 | 119.294 | 169.996 | 265.41 | 67.528 | 113.909 | 226.6 | 241.019
| 25.84 | 80.8 | [6 empty] | 126.437 | 78.2 | 117.508 | 141.426 | 129.1 | 169.2 | 103.238 | 119.591 | 81.68 | 141.325 | 122.663 | 69.849 | 190.677 | 245.75 | 122.663 | 143.998 | 302.121 | 240.025 | 94.272 | 77.6 | 80.801 | 144.182 | 97.312 | 105.817 | 130.368 | 249.718 | 67.18 | 83.584 | 210.766 | 222.423
| 25.86 | 77.8 | [6 empty] | 123.336 | 100.7 | 109.96 | 133.778 | 146.3 | 170.2 | 103.096 | 136.744 | 97.047 | 148.421 | 99.522 | 87.142 | 207.237 | 233.233 | 99.522 | 185.429 | 310.157 | 255.248 | 92.411 | 83.1 | 86.05 | 128.352 | 104.682 | 105.064 | 118.732 | 240.347 | 54.658 | 56.957 | 220.174 | 211.775
| 25.88 | 91.1 | [6 empty] | 94.903 | 105 | 115.416 | 157.232 | 110.3 | 211 | 109.587 | 100.896 | 115.045 | 148.726 | 77.563 | 95.232 | 236.573 | 206.677 | 77.563 | 200.339 | 345.703 | 235.907 | 84.484 | 78.5 | 92.743 | 116.947 | 83.384 | 109.204 | 156.236 | 249.48 | 42.222 | 73.186 | 234.733 | 212.476
| 25.9 | 83.8 | [6 empty] | 72.059 | 91.1 | 137.337 | 187.343 | 92.4 | 225.2 | 88.745 | 63.7 | 104.94 | 128.264 | 81.109 | 93.134 | 241.652 | 196.136 | 81.109 | 184.413 | 375.627 | 223.16 | 86.123 | 89.5 | 122.518 | 129.759 | 75.392 | 116.91 | 208.537 | 260.344 | 62.753 | 100.71 | 217.742 | 219.6
| 25.92 | 75.4 | [6 empty] | 93.671 | 89.8 | 153.661 | 198.242 | 85 | 178.2 | 68.323 | 81.583 | 111.219 | 124.646 | 107.138 | 77.429 | 225.626 | 194.631 | 107.138 | 165.704 | 347.875 | 221.131 | 84.483 | 101 | 134.053 | 131.387 | 83.412 | 116.698 | 214.346 | 266.244 | 75.729 | 123.774 | 192.121 | 238.624
| 25.94 | 82.4 | [6 empty] | 104.127 | 103.2 | 178.273 | 200.36 | 58.3 | 164.6 | 88.558 | 97.062 | 131.128 | 154.117 | 129.895 | 85.41 | 222.466 | 163.91 | 129.895 | 160.568 | 287.876 | 205.973 | 92.027 | 100.6 | 119.831 | 98.21 | 83.32 | 110.262 | 178.76 | 233.455 | 61.811 | 112.493 | 194.582 | 224.501
| 25.96 | 88.7 | [6 empty] | 87.702 | 106 | 176.978 | 195.476 | 52.3 | 160.4 | 119.759 | 88.786 | 106.363 | 170.997 | 128.309 | 102.943 | 217.932 | 140.781 | 128.309 | 158.55 | 243.056 | 206.701 | 130.936 | 109.4 | 92.378 | 89.462 | 96.259 | 110.483 | 151.708 | 199.515 | 71.666 | 109.503 | 208.501 | 191.996
| 25.98 | 82.1 | [6 empty] | 96.821 | 93.8 | 155.693 | 209.645 | 56.8 | 151.2 | 136.946 | 90.255 | 96.78 | 175.524 | 120.406 | 116.019 | 221.044 | 144.971 | 120.406 | 158.125 | 237.862 | 223.377 | 135.508 | 103.7 | 81.665 | 102.554 | 105.885 | 106.856 | 134.859 | 210.689 | 87.589 | 137.232 | 206.088 | 177.102
| 26 | 62.2 | [6 empty] | 117.877 | 88.5 | 177.561 | 226.047 | 61 | 175.5 | 138.875 | 87.931 | 93.925 | 185.034 | 125.433 | 113.282 | 233.904 | 156.3 | 125.433 | 144.316 | 248.049 | 243.466 | 92.314 | 89.1 | 101.75 | 104.225 | 93.719 | 107.076 | 133.314 | 221.73 | 101.619 | 129.148 | 175.222 | 169.87
| 26.02 | 68.7 | [6 empty] | 125.583 | 93.2 | 197.805 | 219.888 | 53 | 167.3 | 111.084 | 72.476 | 73.892 | 157.128 | 105.296 | 86.015 | 217.529 | 152.932 | 105.296 | 123.451 | 224.433 | 241.785 | 67.859 | 81.9 | 110.915 | 100.04 | 82.588 | 102.941 | 134.406 | 204.274 | 111.711 | 113.47 | 148.131 | 173.95
| 26.04 | 104.1 | [6 empty] | 128.824 | 93 | 186.954 | 191.993 | 64.9 | 152.7 | 85.805 | 76.39 | 84.368 | 133.237 | 104.196 | 69.162 | 225.643 | 152.42 | 104.196 | 121.007 | 181.219 | 203.594 | 66.208 | 79.4 | 90.746 | 104.342 | 85.152 | 94.945 | 141.72 | 182.883 | 92.242 | 115.187 | 161.548 | 174.74
| 26.06 | 120.9 | [6 empty] | 139.973 | 96.3 | 185.772 | 160.63 | 119.4 | 170.6 | 122.601 | 108.739 | 111.303 | 152.334 | 156.239 | 81.774 | 241.15 | 144.355 | 156.239 | 146.516 | 170.322 | 222.144 | 62.374 | 93.1 | 80.955 | 112.835 | 96.033 | 104.446 | 167.233 | 188.286 | 89.207 | 125.484 | 198.486 | 159.851
| 26.08 | 125.4 | [6 empty] | 145.529 | 109 | 177.798 | 152.993 | 131.3 | 152.7 | 148.505 | 112.662 | 118.631 | 148.581 | 173.401 | 104.08 | 248.911 | 114.025 | 173.401 | 156.288 | 178.073 | 279.214 | 68.12 | 91.7 | 108.181 | 100.285 | 101.279 | 113.239 | 170.059 | 182.435 | 105.718 | 124.57 | 198.657 | 134.833
| 26.1 | 132.4 | [6 empty] | 117.205 | 117.8 | 175.467 | 157.022 | 113.3 | 120.3 | 108.094 | 89.724 | 111.236 | 145.944 | 140.244 | 96.69 | 277.238 | 110.172 | 140.244 | 125.052 | 174.298 | 280.832 | 93.8 | 87.3 | 117.322 | 84.694 | 103.319 | 107.532 | 162.291 | 149.184 | 101.393 | 106.909 | 153.251 | 131.806
| 26.12 | 123.8 | [6 empty] | 95.765 | 127.8 | 173.142 | 153.686 | 111.2 | 126.7 | 75.075 | 82.993 | 103.079 | 156.103 | 112.402 | 72.43 | 243.671 | 112.909 | 112.402 | 112.988 | 171.62 | 249.639 | 115.58 | 95.5 | 84.483 | 78.684 | 102.522 | 118.507 | 155.625 | 134.173 | 95.504 | 120.591 | 139.4 | 131.759
| 26.14 | 101.6 | [6 empty] | 97.493 | 139.5 | 164.343 | 149.928 | 118.6 | 121.6 | 73.997 | 66.61 | 98.962 | 142.623 | 108.457 | 67.796 | 207.337 | 109.703 | 108.457 | 102.754 | 180.038 | 238.606 | 105.358 | 81.4 | 72.855 | 82.753 | 105.835 | 141.574 | 143.517 | 135.489 | 94.151 | 156.371 | 158.937 | 104.851
| 26.16 | 86.7 | [6 empty] | 95.15 | 132.6 | 162.949 | 161.258 | 114.1 | 100.5 | 90.198 | 50.856 | 92.108 | 128.572 | 131.588 | 76.835 | 221.535 | 98.245 | 131.588 | 74.336 | 187.981 | 243.363 | 89.052 | 68.3 | 99.49 | 96.434 | 104.789 | 135.672 | 136.761 | 131.223 | 53.542 | 140.171 | 140.629 | 101.368
| 26.18 | 76.4 | [6 empty] | 101.794 | 111.5 | 156.103 | 178.101 | 80.8 | 115.7 | 106.043 | 70.592 | 74.456 | 122.284 | 129.353 | 99.926 | 239.051 | 73.827 | 129.353 | 78.9 | 189.31 | 260.121 | 89.321 | 73.6 | 120.672 | 101.701 | 109.655 | 128.031 | 129.192 | 134.935 | 40.646 | 126.048 | 132.588 | 130.326
| 26.2 | 79 | [6 empty] | 102.815 | 92 | 184.841 | 196.172 | 99.1 | 140.4 | 122.433 | 93.229 | 64.707 | 118.801 | 108.994 | 125.33 | 247.644 | 94.365 | 108.994 | 102.518 | 197.042 | 276.127 | 83.468 | 93.7 | 118.999 | 94.166 | 123.932 | 135.891 | 133.833 | 150.816 | 86.651 | 177.102 | 182.849 | 141.986
| 26.22 | 86.4 | [6 empty] | 99.39 | 77.4 | 219.947 | 212.523 | 141.3 | 151.5 | 119.008 | 91.535 | 75.478 | 125.552 | 117.134 | 117.568 | 241.789 | 114.462 | 117.134 | 103.931 | 184.156 | 264.105 | 81.397 | 118.7 | 107.939 | 96.01 | 112.593 | 127.25 | 150.457 | 143.611 | 106.199 | 179.413 | 221.803 | 125.695
| 26.24 | 67.7 | [6 empty] | 116.423 | 74.8 | 192.212 | 191.702 | 126.5 | 172.1 | 82.245 | 111.78 | 104.574 | 126.673 | 101.062 | 111.078 | 265.399 | 98.435 | 101.062 | 97.799 | 149.183 | 234.921 | 88.577 | 127 | 95.19 | 93.868 | 110.443 | 118.667 | 159.452 | 128.042 | 113.71 | 152.502 | 231.475 | 129.627
| 26.26 | 67.8 | [6 empty] | 119.59 | 84.1 | 167.134 | 145.632 | 100.2 | 189.3 | 65.36 | 152.893 | 114.396 | 116.729 | 85.985 | 110.996 | 287.899 | 83.575 | 85.985 | 110.757 | 148.778 | 219.72 | 77.653 | 107 | 94.783 | 73.577 | 123.878 | 120.345 | 161.178 | 150.86 | 118.369 | 183.198 | 236.605 | 170.827
| 26.28 | 89.5 | [6 empty] | 101.502 | 89.4 | 185.631 | 144.232 | 88 | 202.1 | 71.004 | 155.466 | 87.715 | 121.607 | 107.925 | 110.425 | 271.024 | 69.541 | 107.925 | 130.099 | 165.115 | 249.704 | 62.974 | 89.6 | 120.498 | 71.538 | 105.088 | 139.848 | 182.91 | 176.569 | 119.665 | 220.724 | 249.341 | 216.951
| 26.3 | 84.5 | [6 empty] | 94.456 | 91.7 | 179.561 | 167.793 | 90.8 | 224.2 | 89.299 | 118.726 | 74.507 | 122.855 | 120.9 | 131.041 | 247.417 | 73.563 | 120.9 | 137.114 | 165.062 | 283.449 | 72.158 | 104.3 | 148.085 | 97.511 | 74.289 | 188.676 | 229.637 | 174.086 | 121.828 | 238.435 | 275.203 | 251.984
| 26.32 | 95 | [6 empty] | 81.874 | 115.5 | 138.527 | 168.826 | 107.1 | 236.6 | 124.778 | 90.267 | 80.206 | 116.066 | 109.047 | 98.216 | 240.238 | 82.505 | 109.047 | 135.169 | 184.836 | 283.941 | 83.116 | 98.2 | 161.266 | 119.085 | 60.929 | 224.586 | 283.135 | 167.395 | 99.499 | 231.58 | 300.718 | 273.685
| 26.34 | 118.2 | [6 empty] | 65.331 | 150 | 107.883 | 179.004 | 122.3 | 257.7 | 148.459 | 82.429 | 80.274 | 125.045 | 118.535 | 66.579 | 239.37 | 78.928 | 118.535 | 130.789 | 210.233 | 286.655 | 75.064 | 70.4 | 159.113 | 117.615 | 67.078 | 229.97 | 323.983 | 179.106 | 77.891 | 235.483 | 339.511 | 287.183
| 26.36 | 112.9 | [6 empty] | 85.142 | 163.7 | 111.137 | 182.027 | 114.4 | 307.8 | 154.096 | 66.242 | 84.84 | 129.476 | 139.837 | 109.794 | 220.355 | 84.936 | 139.837 | 128.958 | 204.967 | 290.235 | 75.519 | 73.2 | 143.902 | 138.355 | 77.778 | 260.188 | 382.04 | 230.025 | 82.047 | 312.27 | 431.123 | 315.137
| 26.38 | 112.9 | [6 empty] | 118.915 | 173.1 | 146.631 | 177.714 | 98 | 353.9 | 141.196 | 63.42 | 94.019 | 128.999 | 125.488 | 120.706 | 196.014 | 108.179 | 125.488 | 123.707 | 204.442 | 291.786 | 106.469 | 85.7 | 173.74 | 213.901 | 78.857 | 357.084 | 505.824 | 279.276 | 101.157 | 414.577 | 531.477 | 357.173
| 26.4 | 131.1 | [6 empty] | 130.218 | 197.5 | 183.125 | 193.981 | 113.6 | 416.4 | 121.523 | 99.001 | 112.874 | 135.734 | 116.893 | 116.454 | 185.274 | 137.267 | 116.893 | 122.605 | 225.613 | 288.769 | 137.619 | 94.6 | 243.633 | 286.812 | 95.071 | 463.076 | 674.615 | 310.742 | 110.959 | 464.386 | 598.063 | 434.668
| 26.42 | 157.2 | [6 empty] | 143.128 | 216.4 | 188.267 | 193.987 | 151.9 | 505.2 | 142.434 | 136.971 | 129.022 | 132.07 | 124.457 | 122.47 | 209.656 | 145.806 | 124.457 | 132.037 | 251.585 | 260.341 | 147.201 | 132.5 | 299.028 | 355.308 | 113.962 | 573.471 | 848.272 | 388.788 | 122.086 | 520.673 | 754.353 | 560.614
| 26.44 | 170 | [6 empty] | 171.059 | 221.1 | 178.18 | 196.533 | 181.3 | 597.3 | 146.631 | 147.917 | 131.088 | 118.835 | 120.845 | 118.875 | 229.734 | 132.607 | 120.845 | 137.691 | 265.328 | 233.706 | 153.482 | 171.4 | 357.45 | 454.25 | 119.485 | 727.928 | 1015.984 | 531.451 | 143.006 | 668.028 | 999.638 | 649.468
| 26.46 | 179.8 | [6 empty] | 206.124 | 223.1 | 198.195 | 231.613 | 182.5 | 723.5 | 132.221 | 143.821 | 139.96 | 131.581 | 111.086 | 127.602 | 182.646 | 135.034 | 111.086 | 173.449 | 285.654 | 205.503 | 151.764 | 171.8 | 435.126 | 553.125 | 139.582 | 913.702 | 1203.897 | 707.53 | 162.215 | 835.771 | 1233.52 | 761.202
| 26.48 | 200.3 | [6 empty] | 218.669 | 236.1 | 241.083 | 255.081 | 196.4 | 844.5 | 162.382 | 179.785 | 160.803 | 178.926 | 96.149 | 141.953 | 125.769 | 146.97 | 96.149 | 205.938 | 330.141 | 187.161 | 146.029 | 168.9 | 509.418 | 670.621 | 171.116 | 1105.615 | 1447.307 | 857.429 | 187.483 | 969.007 | 1533.627 | 997.778
| 26.5 | 243.5 | [6 empty] | 209.664 | 269 | 256.949 | 270.478 | 243.3 | 970.7 | 186.989 | 253.027 | 187.129 | 219.04 | 90.697 | 174.319 | 141.107 | 142.543 | 90.697 | 187.222 | 354.287 | 216.362 | 171.544 | 178.4 | 606.336 | 844.068 | 194.116 | 1313.675 | 1728.012 | 976.211 | 218.561 | 1171.935 | 1889.42 | 1243.027
| 26.52 | 354.9 | [6 empty] | 235.505 | 313.9 | 250.531 | 299.588 | 273.6 | 1134 | 191.55 | 275.05 | 197.761 | 234.762 | 99.233 | 201.091 | 205.464 | 152.279 | 99.233 | 187.446 | 365.8 | 241.157 | 193.099 | 214.8 | 729.21 | 1011.898 | 202.119 | 1606.753 | 2018.903 | 1129.565 | 255.251 | 1409.907 | 2202.259 | 1407.098
| 26.54 | 476.1 | [6 empty] | 277.545 | 363.6 | 262.846 | 326.36 | 292.8 | 1262.9 | 183.516 | 252.844 | 250.194 | 257.314 | 115.691 | 226.773 | 246.254 | 195.985 | 115.691 | 215.52 | 393.58 | 257.014 | 201.346 | 301.1 | 828.348 | 1138.429 | 227.152 | 1867.373 | 2310.722 | 1285.266 | 312.33 | 1596.487 | 2544.331 | 1529.36
| 26.56 | 541.7 | [6 empty] | 304.141 | 406.4 | 291.103 | 367.973 | 318.2 | 1383.5 | 162.616 | 260.773 | 315.685 | 293.375 | 129.534 | 252.016 | 215.147 | 211.723 | 129.534 | 224.124 | 426.75 | 256.583 | 261.266 | 351 | 933.955 | 1301.334 | 255.831 | 2036.904 | 2590.761 | 1418.476 | 353.569 | 1772.516 | 2879.499 | 1630.902
| 26.58 | 541.5 | [6 empty] | 307.191 | 425.8 | 336.28 | 411.994 | 346.5 | 1507.3 | 171.461 | 282.308 | 303.125 | 321.28 | 137.94 | 256.474 | 174.016 | 204.252 | 137.94 | 229.663 | 466.141 | 211.599 | 322.651 | 352.3 | 1028.704 | 1480.626 | 265.348 | 2241.595 | 2829.436 | 1565.554 | 366.386 | 1910.8 | 3088.008 | 1738.704
| 26.6 | 538.2 | [6 empty] | 314.782 | 438.8 | 380.423 | 442.219 | 388.3 | 1592.2 | 192.977 | 279.331 | 285.263 | 343.508 | 143.504 | 273.452 | 203.506 | 235.109 | 143.504 | 238.719 | 514.659 | 202.18 | 337.661 | 391.5 | 1110.703 | 1652.721 | 301.24 | 2477.388 | 3002.379 | 1720.864 | 397.08 | 2068.465 | 3344.455 | 1900.984
| 26.62 | 604.3 | [6 empty] | 362.403 | 465.9 | 395.538 | 467.902 | 397.2 | 1672 | 188.355 | 278.462 | 278.744 | 361.007 | 139.21 | 294.988 | 238.247 | 242.647 | 139.21 | 237.844 | 578.096 | 232.844 | 344.599 | 430.9 | 1203.801 | 1798.887 | 336.951 | 2673.513 | 3199.98 | 1855.258 | 409.829 | 2204.062 | 3590.194 | 2014.585
| 26.64 | 657.9 | [6 empty] | 383.129 | 504.3 | 423.928 | 486.653 | 406.3 | 1714.4 | 201.018 | 301.354 | 274.001 | 366.127 | 139.151 | 292.243 | 219.941 | 208.21 | 139.151 | 228.039 | 597.13 | 253.075 | 359.877 | 474.9 | 1243.674 | 1856.991 | 335.473 | 2752.188 | 3387.091 | 1907.481 | 403.842 | 2195.021 | 3584.324 | 2031.25
| 26.66 | 690.3 | [6 empty] | 371.323 | 550 | 457.973 | 515.324 | 437.1 | 1659.3 | 227.248 | 312.697 | 284.595 | 369.329 | 130.242 | 278.055 | 191.988 | 204.528 | 130.242 | 206.982 | 554.643 | 262.991 | 393.091 | 531.5 | 1251.349 | 1917.718 | 346.643 | 2726.02 | 3436.595 | 1878.71 | 419.571 | 2175.359 | 3524.542 | 2043.664
| 26.68 | 733.9 | [6 empty] | 410.121 | 589.9 | 487.763 | 546.778 | 434.3 | 1616 | 225.475 | 295.756 | 304.186 | 377.768 | 132.803 | 274.293 | 202.323 | 220.749 | 132.803 | 202.416 | 555.849 | 273.107 | 446.685 | 503.1 | 1246.745 | 1951.239 | 403.479 | 2653.381 | 3359.48 | 1795.468 | 426.392 | 2187.759 | 3467.067 | 2018.667
| 26.7 | 699 | [6 empty] | 437.765 | 609.4 | 514.061 | 553.754 | 458.6 | 1608.7 | 189.245 | 299.351 | 319.848 | 375.786 | 163.527 | 251.648 | 218.629 | 225.078 | 163.527 | 224.342 | 578.438 | 289.829 | 497.149 | 428.9 | 1187.155 | 1866.66 | 434.631 | 2541.408 | 3198.098 | 1666.937 | 446.428 | 2104.766 | 3268.252 | 1920.488
| 26.72 | 682.3 | [6 empty] | 410.636 | 613.1 | 486.582 | 541.134 | 521.7 | 1526.8 | 169.848 | 296.964 | 307.729 | 347.6 | 160.296 | 231.097 | 206.285 | 231.129 | 160.296 | 216.327 | 545.755 | 281.309 | 497.856 | 420.7 | 1089.177 | 1766.61 | 418.886 | 2405.146 | 3006.479 | 1566.606 | 506.641 | 1926.357 | 3011.052 | 1794.413
| 26.74 | 742.2 | [6 empty] | 390.687 | 617.4 | 450.251 | 509.919 | 528.7 | 1374.7 | 225.319 | 251.786 | 305.804 | 304.088 | 137.581 | 256.575 | 203.372 | 235.602 | 137.581 | 180.833 | 503.251 | 267.172 | 466.373 | 452.7 | 1018.94 | 1610.776 | 409.105 | 2220.64 | 2794.534 | 1470.944 | 545.375 | 1746.905 | 2704.882 | 1670.05
| 26.76 | 729.6 | [6 empty] | 367.34 | 628.2 | 423.067 | 479.927 | 486.6 | 1175.1 | 266.379 | 227.176 | 287.966 | 277.466 | 133.62 | 250.658 | 208.352 | 204.797 | 133.62 | 173.587 | 471.817 | 263.857 | 464.292 | 466.3 | 970.602 | 1362.685 | 408.126 | 1969.846 | 2512.856 | 1289.894 | 541.487 | 1557.989 | 2376.047 | 1495.731
| 26.78 | 689 | [6 empty] | 390.649 | 628.6 | 390.65 | 492.056 | 484.5 | 977.7 | 233.958 | 244.88 | 242.982 | 265.722 | 117.714 | 199.747 | 222.948 | 160.834 | 117.714 | 171.96 | 435.468 | 228.64 | 462.62 | 466.7 | 867.541 | 1190.182 | 443.843 | 1713.276 | 2192.293 | 1086.549 | 538.023 | 1362.515 | 2118.108 | 1295.402
| 26.8 | 656.6 | [6 empty] | 422.158 | 605.9 | 383.805 | 515.617 | 493 | 841.6 | 208.081 | 264.944 | 244.641 | 254.285 | 95.752 | 180.845 | 241.837 | 151.663 | 95.752 | 169.225 | 378.397 | 221.208 | 460.976 | 440 | 734.766 | 1057.39 | 491.259 | 1490.173 | 1911.263 | 925.192 | 540.931 | 1193.076 | 1910.29 | 1129.091
| 26.82 | 596.8 | [6 empty] | 370.749 | 589.9 | 396.643 | 497.349 | 460.8 | 733.8 | 211.666 | 238.935 | 241.431 | 245.643 | 105.916 | 183.936 | 213.111 | 149.835 | 105.916 | 165.385 | 298.862 | 263.263 | 511.295 | 391.5 | 624.342 | 880.737 | 508.582 | 1266.067 | 1631.285 | 783.909 | 540.072 | 1000.283 | 1684.038 | 939.913
| 26.84 | 575 | [6 empty] | 332.762 | 609.6 | 422.65 | 472.292 | 454.1 | 633.6 | 204.875 | 190.699 | 211.448 | 223.156 | 136.319 | 159.213 | 186.874 | 140.242 | 136.319 | 135.16 | 246.168 | 270.021 | 542.79 | 385.8 | 535.632 | 709.853 | 514.869 | 1024.833 | 1321.116 | 651.195 | 541.058 | 811.612 | 1402.348 | 747.412
| 26.86 | 578.1 | [6 empty] | 338.743 | 633.5 | 423.669 | 496.631 | 496.6 | 542 | 214.098 | 175.465 | 195.957 | 199.534 | 129.263 | 124.934 | 196.06 | 132.288 | 129.263 | 124.27 | 216.26 | 251.115 | 544.649 | 403.8 | 472.554 | 553.24 | 515.918 | 810.423 | 1070.952 | 541.221 | 544.272 | 660.701 | 1119.392 | 606.211
| 26.88 | 557.3 | [6 empty] | 345.326 | 636.9 | 396.275 | 524.55 | 521.5 | 439.4 | 245.543 | 173.149 | 164.388 | 190.267 | 101.191 | 110.933 | 208.804 | 115.864 | 101.191 | 139.569 | 195.525 | 242.432 | 555.696 | 390.2 | 397.292 | 445.026 | 513.099 | 634.465 | 881.463 | 441.687 | 557.404 | 535.368 | 869.784 | 500.972
| 26.9 | 546 | [6 empty] | 342.623 | 637.3 | 413.468 | 536.344 | 524.9 | 368 | 240.039 | 151.65 | 134.311 | 179.017 | 87.38 | 105.923 | 227.929 | 103.588 | 87.38 | 115.018 | 191.843 | 223.088 | 524.777 | 401.4 | 308.804 | 373.62 | 483.205 | 495.456 | 679.208 | 346.075 | 560.859 | 449.179 | 676.329 | 385.649
| 26.92 | 558.7 | [6 empty] | 337.94 | 632.9 | 450.421 | 565.235 | 517.7 | 324.3 | 209.938 | 142.47 | 123.028 | 161.72 | 95.929 | 126.212 | 203.04 | 94.846 | 95.929 | 71.632 | 165.703 | 180.526 | 494.718 | 439.9 | 248.614 | 302.826 | 447.165 | 386.587 | 496.872 | 280.198 | 537.018 | 373.675 | 546.332 | 282.469
| 26.94 | 576.5 | [6 empty] | 334.356 | 621.4 | 440.247 | 555.798 | 471.4 | 265.9 | 185.507 | 145.203 | 125.205 | 149.765 | 125.623 | 147.886 | 162.824 | 102.653 | 125.623 | 70.126 | 134.886 | 183.675 | 504.797 | 454.7 | 208.076 | 261.292 | 457.009 | 317.809 | 374.356 | 216.584 | 543.777 | 284.546 | 428.857 | 223.137
| 26.96 | 593.8 | [6 empty] | 332.449 | 622 | 392.441 | 509.951 | 434.6 | 248.9 | 189.052 | 130.087 | 131.844 | 137.97 | 140.257 | 142.584 | 163.479 | 140.77 | 140.257 | 97.373 | 130.161 | 228.81 | 483.814 | 480.3 | 166.271 | 236.197 | 465.006 | 283.623 | 338.532 | 178.522 | 548.008 | 233.922 | 353.241 | 190.544
| 26.98 | 588.5 | [6 empty] | 347.32 | 627.9 | 371.392 | 490.409 | 464.2 | 252.5 | 222.384 | 130.38 | 114.008 | 116.99 | 155.694 | 140.601 | 161.063 | 158.898 | 155.694 | 119.317 | 147.867 | 219.649 | 442.817 | 512.7 | 133.33 | 198.918 | 419.509 | 228.571 | 326.852 | 181.068 | 491.975 | 228.726 | 314.455 | 180.819
| 27 | 567.2 | [6 empty] | 340.191 | 620.4 | 396.196 | 479.647 | 507.2 | 205.7 | 219.404 | 142.493 | 100.34 | 116.325 | 158.721 | 133.173 | 150.254 | 136.523 | 158.721 | 111.627 | 169.845 | 193.94 | 458.547 | 526.1 | 149.428 | 168.451 | 381.338 | 178.143 | 259.503 | 170.146 | 468.354 | 216.729 | 260.356 | 159.347
| 27.02 | 568.6 | [6 empty] | 318.202 | 607.4 | 374.398 | 475.026 | 517.5 | 179.4 | 192.777 | 155.704 | 111.515 | 131.094 | 145.403 | 115.332 | 132.007 | 110.03 | 145.403 | 105.648 | 160.003 | 188.895 | 494.955 | 527.5 | 192.847 | 155.008 | 391.492 | 166.812 | 195.919 | 163.789 | 499.997 | 189.226 | 229.243 | 130.388
| 27.04 | 555.9 | [6 empty] | 315.883 | 581 | 318.113 | 485.965 | 520.8 | 188.9 | 170.186 | 170.27 | 119.28 | 126.942 | 140.737 | 107.558 | 132.433 | 94.011 | 140.737 | 106.448 | 152.307 | 167.551 | 478.734 | 512.7 | 178.841 | 155.163 | 374.779 | 165.66 | 161.773 | 165.489 | 512.483 | 168.2 | 222.779 | 121.353
| 27.06 | 505.9 | [6 empty] | 307.698 | 529.1 | 302.684 | 467.906 | 482 | 180.7 | 143.193 | 147.458 | 124.579 | 113.719 | 125.135 | 112.764 | 148.395 | 92.597 | 125.135 | 97.269 | 165.164 | 152.289 | 421.142 | 491 | 123.356 | 155.641 | 318.288 | 144.06 | 148.136 | 146.912 | 485.968 | 170.528 | 193.418 | 113.374
| 27.08 | 483.2 | [6 empty] | 277.202 | 488.8 | 318.285 | 426.122 | 422.5 | 174.9 | 157.394 | 110.343 | 122.74 | 106.608 | 113.725 | 108.66 | 150.629 | 116.993 | 113.725 | 109.189 | 152.698 | 151.277 | 383.55 | 469.4 | 94.871 | 165.734 | 295.468 | 125.148 | 151.687 | 130.48 | 464.16 | 160.379 | 156.191 | 110.632
| 27.1 | 490.2 | [6 empty] | 244.353 | 470.3 | 330.164 | 399.179 | 407.5 | 166.8 | 166.938 | 98.574 | 112.724 | 96.696 | 112.336 | 77.897 | 169.719 | 124.183 | 112.336 | 115.328 | 87.765 | 127.469 | 359.062 | 442.9 | 106.535 | 201.835 | 309.019 | 132.462 | 157.235 | 137.701 | 437.92 | 120.899 | 158.775 | 118.569
| 27.12 | 483.9 | [6 empty] | 236.6 | 443.8 | 334.417 | 370.917 | 375.4 | 154.9 | 153.269 | 110.936 | 100.334 | 76.169 | 104.999 | 56.803 | 164.289 | 101.72 | 104.999 | 101.901 | 49.195 | 115.385 | 326.602 | 395.2 | 132.984 | 207.793 | 320.898 | 141.155 | 158.382 | 143.646 | 377.187 | 77.086 | 176.115 | 102.322
| 27.14 | 435.9 | [6 empty] | 227.475 | 414.3 | 339.437 | 342.385 | 331.2 | 145.7 | 161.692 | 120.493 | 79.935 | 72.182 | 90.192 | 69.339 | 118.173 | 93.678 | 90.192 | 96.197 | 91.334 | 136.121 | 319.477 | 347.7 | 135.668 | 176.594 | 301.802 | 120.883 | 154.704 | 130.709 | 344.856 | 53.516 | 166.806 | 69.653
| 27.16 | 352.4 | [6 empty] | 192.306 | 388.9 | 308.253 | 338.696 | 343 | 139.3 | 151.457 | 89.325 | 75.73 | 97.89 | 88.784 | 69.413 | 95.685 | 92.512 | 88.784 | 97.705 | 115.355 | 150.756 | 300.258 | 336.5 | 126.773 | 148.529 | 248.451 | 82 | 140.055 | 104.522 | 351.234 | 76.313 | 163.663 | 67.601
| 27.18 | 330.8 | [6 empty] | 174.563 | 368.4 | 243.457 | 325.426 | 364 | 137.3 | 144.863 | 72.993 | 87.774 | 97.062 | 91.371 | 52.466 | 122.562 | 91.403 | 91.371 | 110.673 | 80.444 | 152.525 | 269.804 | 344.4 | 117.33 | 113.945 | 216.734 | 72.551 | 114.217 | 82.639 | 349.999 | 107.225 | 162.195 | 90.507
| 27.2 | 358.8 | [6 empty] | 177.624 | 357.9 | 187.679 | 264.333 | 341.5 | 126.3 | 154.15 | 74.309 | 122.09 | 82.095 | 53.251 | 64.136 | 158.363 | 94.97 | 53.251 | 122.639 | 46.587 | 156.246 | 259.937 | 316.2 | 106.132 | 97.105 | 224.188 | 93.348 | 106.27 | 81.384 | 325.023 | 103.39 | 137.595 | 105.95
| 27.22 | 348 | [6 empty] | 161.818 | 331.2 | 157.339 | 228.869 | 298.6 | 121.5 | 124.849 | 77.789 | 157.507 | 100.743 | 38.554 | 86.148 | 148.988 | 97.93 | 38.554 | 108.49 | 69.767 | 170.6 | 218.962 | 251.7 | 103.055 | 129.094 | 209.47 | 107.562 | 117.27 | 83.731 | 276.067 | 80.515 | 142.948 | 105.276
| 27.24 | 305.5 | [6 empty] | 158.013 | 272.7 | 136.026 | 227.97 | 257.9 | 124.5 | 81.157 | 99.452 | 124.403 | 96.083 | 91.641 | 80.703 | 125.404 | 99.52 | 91.641 | 86.903 | 110.096 | 162.023 | 165.681 | 220.6 | 100.177 | 140.033 | 189.539 | 96.923 | 123.735 | 92.595 | 233.592 | 83.896 | 169.248 | 109.5
| 27.26 | 231.6 | [6 empty] | 166.741 | 215.7 | 123.923 | 199.26 | 237.3 | 127.9 | 83.107 | 91.865 | 70.692 | 76.07 | 118.973 | 79.949 | 110.197 | 97.815 | 118.973 | 74.524 | 100.459 | 138.752 | 148.204 | 201.2 | 86.535 | 101.189 | 181.473 | 99.541 | 122.802 | 112.052 | 228.666 | 113.048 | 160.909 | 122.667
| 27.28 | 182.3 | [6 empty] | 138.863 | 189.2 | 147.987 | 170.528 | 224.9 | 126.8 | 86.821 | 83.495 | 65.607 | 72.279 | 102.526 | 71.628 | 102.448 | 92.12 | 102.526 | 60.643 | 85.85 | 112.574 | 138.83 | 152.8 | 79.796 | 99.927 | 163.629 | 105.027 | 119.008 | 131.677 | 222.493 | 127.285 | 131.131 | 128.819
| 27.3 | 188.3 | [6 empty] | 115.169 | 184.8 | 162.212 | 167.727 | 213.5 | 120.5 | 66.735 | 88.378 | 76.664 | 52.434 | 100.92 | 42.196 | 102.991 | 85.754 | 100.92 | 50.987 | 95.494 | 81.115 | 120.016 | 135 | 82.667 | 126.654 | 158.599 | 87.499 | 119.205 | 130.734 | 195.744 | 124.529 | 124.497 | 122.346
| 27.32 | 181.2 | [6 empty] | 100.639 | 169.3 | 128.582 | 176.828 | 195.3 | 137.3 | 75.941 | 80.236 | 80.349 | 56.745 | 98.103 | 61.223 | 98.368 | 84.532 | 98.103 | 47.75 | 106.947 | 94.101 | 89.767 | 159.3 | 66.925 | 124.664 | 148.407 | 74.182 | 124.679 | 111.017 | 171.546 | 122.623 | 131.041 | 92.76
| 27.34 | 168.2 | [6 empty] | 89.501 | 125.5 | 92.637 | 163.098 | 155.4 | 148.1 | 81.89 | 71.992 | 98.007 | 93.041 | 73.201 | 99.851 | 115.239 | 63.643 | 73.201 | 55.622 | 108.07 | 111.356 | 78.741 | 148.1 | 71.838 | 121.798 | 130.386 | 64.453 | 109.153 | 119.04 | 133.384 | 121.781 | 125.334 | 67.085
| 27.36 | 180.5 | [6 empty] | 105.18 | 81.1 | 77.589 | 129.96 | 135.6 | 129.7 | 63.808 | 68.465 | 108.281 | 105.3 | 70.892 | 97.78 | 148.865 | 53.498 | 70.892 | 73.09 | 97.895 | 107.021 | 98.501 | 111.1 | 97.365 | 119.955 | 127.047 | 59.194 | 91.708 | 147.839 | 111.911 | 110.441 | 129.773 | 83.349
| 27.38 | 188.7 | [6 empty] | 104.373 | 69 | 89.183 | 102.936 | 127.6 | 124.4 | 57.117 | 75.53 | 93.68 | 102.865 | 84.173 | 80.829 | 142.888 | 81.926 | 84.173 | 73.675 | 84.106 | 114.072 | 108.341 | 88.1 | 93.001 | 114.642 | 127.54 | 52.097 | 114.591 | 148.007 | 127.379 | 114.5 | 140.278 | 114.066
| 27.4 | 164.4 | [6 empty] | 99.526 | 88.7 | 105.51 | 91.739 | 118.9 | 120.2 | 66.573 | 74.432 | 90.121 | 104.401 | 66.91 | 66.518 | 84.29 | 76.807 | 66.91 | 65.025 | 81.008 | 115.723 | 92.381 | 77.2 | 76.701 | 119.674 | 127.183 | 74.868 | 126.925 | 118.629 | 125.254 | 120.426 | 155.46 | 127.817
| 27.42 | 125.5 | [6 empty] | 96.463 | 111.8 | 91.001 | 94.263 | 152.9 | 102.5 | 97.163 | 67.658 | 89.235 | 98.781 | 52.943 | 66.398 | 51.641 | 61.265 | 52.943 | 67.503 | 93.539 | 109.894 | 62.087 | 72.9 | 83.629 | 120.455 | 123.739 | 103.257 | 114.713 | 112.769 | 119.674 | 99.101 | 167.103 | 122.272
| 27.44 | 112.9 | [6 empty] | 88.402 | 106.8 | 74.346 | 92.019 | 174.6 | 104.3 | 107.216 | 87.399 | 77.637 | 89.927 | 79.203 | 74.421 | 63.745 | 86.082 | 79.203 | 63.332 | 117.066 | 108.397 | 42.15 | 63.5 | 106.589 | 109.577 | 112.343 | 100.407 | 121.011 | 127.381 | 154.417 | 82.74 | 161.69 | 104.117
| 27.46 | 108.4 | [6 empty] | 100.922 | 86.2 | 86.409 | 84.239 | 130.9 | 96.2 | 63.118 | 89.449 | 79.62 | 85.69 | 103.623 | 67.907 | 69.103 | 90.969 | 103.623 | 50.526 | 123.313 | 98.098 | 38.993 | 63.8 | 109.289 | 104.834 | 96.042 | 99.448 | 126.978 | 118.9 | 156.51 | 86.253 | 155.943 | 108.242
| 27.48 | 87.6 | [6 empty] | 106.94 | 86.1 | 101.807 | 85.641 | 102.4 | 94 | 49.024 | 77.602 | 99.965 | 90.892 | 82.173 | 52.133 | 74.386 | 71.529 | 82.173 | 56.276 | 94.545 | 78.926 | 59.447 | 76 | 94.495 | 115.915 | 95.414 | 94.521 | 127.545 | 99.447 | 115.873 | 111.494 | 163.187 | 116.848
| 27.5 | 94 | [6 empty] | 117.517 | 101.6 | 93.841 | 100.951 | 132.7 | 134.9 | 68.347 | 83.69 | 95.477 | 117.454 | 47.679 | 39.27 | 78.668 | 82.918 | 47.679 | 65.933 | 78.131 | 78.525 | 86.854 | 98.5 | 77.124 | 126.65 | 123.395 | 102.817 | 124.185 | 105.098 | 97.797 | 142.856 | 207.093 | 105.205
| 27.52 | 109.7 | [6 empty] | 142.345 | 107.6 | 80.899 | 103.308 | 166.4 | 147.6 | 68.179 | 92.012 | 43.556 | 130.099 | 57.267 | 59.214 | 66.063 | 93.241 | 57.267 | 59.423 | 74.551 | 80.876 | 100.272 | 113.6 | 71.973 | 123.303 | 133.712 | 113.974 | 101.92 | 121.163 | 84.18 | 124.529 | 221.549 | 117.285
| 27.54 | 111.4 | [6 empty] | 142.345 | 94.9 | 99.52 | 94.784 | 153.4 | 121.6 | 88.266 | 103.865 | 19.874 | 108.903 | 93.703 | 98.965 | 40.855 | 75.78 | 93.703 | 52.038 | 73.255 | 80.814 | 98.548 | 109.5 | 87.699 | 108.585 | 124.742 | 96.608 | 100.78 | 113.815 | 70.204 | 90.253 | 189.057 | 126.542
| 27.56 | 142.3 | [6 empty] | 126.547 | 74.4 | 121.531 | 72.756 | 112.1 | 102 | 98.211 | 96.62 | 65.938 | 97.823 | 116.083 | 102.351 | 43.882 | 59.634 | 116.083 | 41.538 | 90.245 | 102.573 | 109.038 | 101.6 | 97.324 | 90.1 | 134.605 | 82.453 | 136.986 | 101.828 | 74.215 | 107.976 | 196.486 | 97.968
| 27.58 | 172.7 | [6 empty] | 131.741 | 73.3 | 114.997 | 66.9 | 91.9 | 101.7 | 78.161 | 86.018 | 95.874 | 92.305 | 138.238 | 69.656 | 68.159 | 32.59 | 138.238 | 39.115 | 106.517 | 113.447 | 132.837 | 84.6 | 94.761 | 85.125 | 144.914 | 101.078 | 147.998 | 92.613 | 96.452 | 125.309 | 191.793 | 96.322
| 27.6 | 166.2 | [6 empty] | 138.355 | 90.5 | 119.945 | 99.32 | 95.6 | 120.2 | 80.06 | 100.077 | 86.815 | 87.931 | 152.885 | 49.014 | 66.264 | 21.44 | 152.885 | 58.16 | 107.992 | 118.742 | 116.63 | 67.5 | 102.149 | 107.483 | 151.351 | 150.1 | 117.336 | 88.442 | 125.305 | 124.594 | 150.224 | 122.322
| 27.62 | 161.8 | [6 empty] | 101.125 | 95.6 | 126.979 | 105.458 | 103.7 | 140.9 | 86.061 | 108.138 | 93.987 | 95.427 | 140.287 | 49.838 | 60.278 | 54.369 | 140.287 | 71.221 | 110.421 | 121.476 | 99.987 | 73 | 103.72 | 115.033 | 149.647 | 160.467 | 99.002 | 102.243 | 134.014 | 120.929 | 136.666 | 125.863
| 27.64 | 174 | [6 empty] | 68.418 | 87.1 | 112.342 | 108.983 | 118.3 | 139 | 73.406 | 107.484 | 91.753 | 92.61 | 105.921 | 58.041 | 82.479 | 67.038 | 105.921 | 76.856 | 127.114 | 94.89 | 119.435 | 76.3 | 104.383 | 89.556 | 134.674 | 124.609 | 107.889 | 109.689 | 116.431 | 101.93 | 138.394 | 108.158
| 27.66 | 180.9 | [6 empty] | 89.36 | 77.2 | 83.131 | 101.031 | 131.7 | 133.9 | 67.86 | 116.409 | 72.824 | 93.118 | 103.643 | 81.937 | 88.927 | 59.947 | 103.643 | 73.052 | 123.902 | 77.949 | 155.115 | 57.9 | 97.47 | 83.044 | 128.255 | 107.973 | 105.479 | 89.502 | 113.224 | 103.989 | 139.347 | 82.113
| 27.68 | 159.2 | [6 empty] | 117.835 | 67.7 | 57.406 | 64.166 | 138.3 | 148.6 | 76.661 | 134.4 | 74.155 | 104.268 | 161.158 | 94.591 | 64.044 | 73.87 | 161.158 | 68.027 | 99.579 | 76.991 | 170.989 | 68.2 | 70.147 | 87.96 | 138.807 | 99.658 | 92.788 | 95.419 | 123.49 | 108.159 | 136.63 | 74.829
| 27.7 | 120.8 | [6 empty] | 130.81 | 66.2 | 68.626 | 72.238 | 145.7 | 151.4 | 91.718 | 151.68 | 87.811 | 94.519 | 170.128 | 92.871 | 63.301 | 89.184 | 170.128 | 83.03 | 72.998 | 81.695 | 146.096 | 99.5 | 85.749 | 88.198 | 152.176 | 103.101 | 96.875 | 124.59 | 117.084 | 100.181 | 116.206 | 105.194
| 27.72 | 118.1 | [6 empty] | 134.072 | 75.1 | 96.437 | 90.235 | 142.9 | 145 | 95.203 | 139.631 | 80.002 | 83.429 | 124.275 | 94.301 | 52.249 | 93.952 | 124.275 | 97.631 | 60.081 | 94.341 | 124.91 | 94.6 | 113.291 | 97.384 | 158.313 | 105.072 | 101.74 | 114.921 | 103.792 | 101.954 | 121.136 | 143.944
| 27.74 | 136.8 | [6 empty] | 134.266 | 85.1 | 101.252 | 64.115 | 125.7 | 142.6 | 78.264 | 121.57 | 74.05 | 80.205 | 113.684 | 80.085 | 39.739 | 73.941 | 113.684 | 92.357 | 78.321 | 95.02 | 113.332 | 89.3 | 85.584 | 95.999 | 152.284 | 101.763 | 115.821 | 104.184 | 93.445 | 100.32 | 160.031 | 138.368
| 27.76 | 152.3 | [6 empty] | 141.565 | 89.1 | 78.496 | 44.016 | 130.2 | 137.9 | 74.11 | 130.189 | 89.785 | 57.362 | 126.956 | 73.985 | 87.326 | 56.58 | 126.956 | 90.676 | 68.5 | 83.521 | 101.275 | 100.8 | 66.972 | 75.24 | 133.902 | 112.696 | 128.011 | 102.885 | 119.578 | 118.768 | 159.737 | 111.406
| 27.78 | 156.9 | [6 empty] | 137.077 | 86.7 | 63.366 | 49.297 | 147.5 | 132.7 | 85.99 | 123.128 | 100.654 | 47.869 | 142.377 | 87.59 | 134.045 | 64.904 | 142.377 | 108.002 | 60.801 | 79.387 | 92.663 | 93.4 | 95.795 | 55.231 | 136.571 | 127.988 | 113.344 | 102.295 | 160.995 | 131.424 | 119.935 | 91.379
| 27.8 | 137 | [6 empty] | 127.096 | 80.9 | 86.619 | 67.874 | 125.6 | 118.7 | 110.103 | 78.315 | 112.231 | 55.119 | 163.207 | 94.855 | 139.246 | 74.39 | 163.207 | 121.156 | 97.828 | 81.221 | 95.839 | 84.6 | 121.327 | 63.769 | 150.968 | 141.953 | 106.996 | 113.63 | 154.716 | 114.786 | 101.019 | 76.433
| 27.82 | 122.4 | [6 empty] | 133.342 | 70.6 | 99.984 | 92.433 | 107.4 | 127.7 | 154.285 | 38.813 | 105.799 | 51.093 | 167.253 | 92.727 | 115.547 | 79.158 | 167.253 | 130.284 | 107.227 | 80.004 | 99.263 | 88.8 | 128.507 | 74.512 | 145.42 | 129.107 | 114.634 | 112.344 | 133.797 | 105.342 | 121.883 | 81.818
| 27.84 | 124.5 | [6 empty] | 150.028 | 61.8 | 87.351 | 108.349 | 133.2 | 162.6 | 165.977 | 45.702 | 102.565 | 68.843 | 155.843 | 88.913 | 71.878 | 76.1 | 155.843 | 127.116 | 99.114 | 87.656 | 95.95 | 94.5 | 120.762 | 61.374 | 149.638 | 118.794 | 117.297 | 98.759 | 142.148 | 98.488 | 142.942 | 92.905
| 27.86 | 152.6 | [6 empty] | 145.181 | 67.4 | 84.948 | 105.972 | 145.3 | 165 | 123.681 | 73.191 | 123.898 | 81.732 | 173.009 | 97.384 | 58.736 | 66.469 | 173.009 | 108.53 | 84.941 | 105.09 | 99.331 | 86.7 | 114.07 | 72.85 | 178.861 | 152.61 | 101.079 | 99.791 | 143.85 | 96.563 | 126.97 | 100.302
| 27.88 | 192.5 | [6 empty] | 139.483 | 81.8 | 78.488 | 86.995 | 127.3 | 153.6 | 103.429 | 78.602 | 127.975 | 70.411 | 184.873 | 106.806 | 87.089 | 73.483 | 184.873 | 95.834 | 43.848 | 122.217 | 90.956 | 101.4 | 112.891 | 92.352 | 181.967 | 199.762 | 83.29 | 109.735 | 123.725 | 116.883 | 101.674 | 104.655
| 27.9 | 178.3 | [6 empty] | 166.717 | 87.6 | 77.107 | 82.962 | 126.6 | 151.2 | 119.108 | 91.042 | 109.791 | 84.791 | 160.688 | 93.217 | 85.099 | 120.834 | 160.688 | 107.816 | 46.969 | 133.487 | 99.026 | 131.2 | 118.909 | 76.947 | 147.335 | 201.631 | 91.085 | 108.545 | 136.578 | 156.962 | 109.929 | 135.201
| 27.92 | 123.8 | [6 empty] | 178.504 | 84.5 | 92.031 | 95.788 | 130.4 | 130.1 | 130.328 | 99.37 | 85.375 | 88.315 | 147.664 | 74.507 | 54.682 | 134.04 | 147.664 | 128.157 | 84.056 | 136.601 | 113.248 | 101.8 | 119.791 | 73.291 | 134.623 | 171.829 | 99.573 | 89.723 | 163.853 | 166.554 | 132.594 | 163.187
| 27.94 | 105.2 | [6 empty] | 178.536 | 87.4 | 101.623 | 97.696 | 137.5 | 117.6 | 123.723 | 75.229 | 78.736 | 71.949 | 164.998 | 79.214 | 58.267 | 101.806 | 164.998 | 117.649 | 84.029 | 121.188 | 112.383 | 80.1 | 95.437 | 82.213 | 132.235 | 173.41 | 112.276 | 76.328 | 167.276 | 159.818 | 135.313 | 153.06
| 27.96 | 114.3 | [6 empty] | 189.343 | 97.1 | 92.203 | 100.17 | 144.6 | 136.4 | 95.47 | 82.584 | 94.506 | 81.898 | 188.832 | 116.489 | 82.803 | 119.351 | 188.832 | 98.866 | 79.939 | 108.377 | 134.524 | 119 | 103.711 | 72.069 | 124.592 | 195.269 | 120.87 | 94.244 | 177.559 | 174.827 | 140.111 | 149.148
| 27.98 | 130.8 | [6 empty] | 197.233 | 103 | 70.812 | 116.427 | 125 | 144.2 | 84.752 | 121.158 | 107.909 | 98.519 | 184.63 | 159.915 | 103.519 | 133.084 | 184.63 | 86.402 | 103.98 | 123.115 | 147.2 | 148.5 | 129.039 | 65.592 | 148.234 | 201.547 | 110.649 | 96.604 | 201.808 | 161.512 | 136.983 | 147.14
| 28 | 156.2 | [6 empty] | 198.758 | 114.6 | 60.152 | 126.756 | 123.1 | 120.2 | 112.76 | 138.057 | 122.358 | 108.067 | 169.35 | 152.854 | 103.739 | 118.878 | 169.35 | 80.452 | 146.634 | 127.767 | 142.741 | 138.3 | 111.491 | 65.806 | 186.465 | 197.537 | 121.022 | 79.173 | 213.397 | 153.462 | 118.797 | 141.828
| 28.02 | 155 | [6 empty] | 206.434 | 137.1 | 77.129 | 121.202 | 135.9 | 97.4 | 117.231 | 127.296 | 148.043 | 116.914 | 163.1 | 127.41 | 102.442 | 134.377 | 163.1 | 100.045 | 172.826 | 104.647 | 136.75 | 133.2 | 85.32 | 63.708 | 214.999 | 177.429 | 140.492 | 96.999 | 228.4 | 169.207 | 109.14 | 143.131
| 28.04 | 147.2 | [6 empty] | 215.801 | 147.2 | 107.889 | 94.009 | 132.1 | 106.9 | 93.855 | 118.645 | 163.764 | 106.427 | 164.12 | 145.824 | 117.511 | 161.198 | 164.12 | 101.201 | 157.437 | 81.206 | 119.026 | 151.3 | 90.895 | 68.525 | 229.34 | 176.973 | 153.585 | 126.411 | 243.38 | 158.451 | 113.13 | 131.761
| 28.06 | 145.3 | [6 empty] | 207.75 | 136.3 | 122.65 | 92.477 | 128.9 | 124 | 114.195 | 146.4 | 155.216 | 103.13 | 194.245 | 171.6 | 128.987 | 174.934 | 194.245 | 76.412 | 140.287 | 88.579 | 120.529 | 138.6 | 91.597 | 73.793 | 223.201 | 219.337 | 177.448 | 125.196 | 222.044 | 158.913 | 134.058 | 95.91
| 28.08 | 129.8 | [6 empty] | 224.983 | 127.4 | 119.964 | 121.523 | 153 | 139.2 | 130.048 | 191.949 | 154.708 | 128.492 | 227.976 | 165.916 | 147.347 | 167.612 | 227.976 | 82.148 | 160.458 | 133.167 | 126.247 | 112.1 | 88.971 | 66.706 | 198.253 | 235.02 | 185.597 | 124.563 | 210.883 | 169.97 | 133.077 | 83.404
| 28.1 | 121.2 | [6 empty] | 240.987 | 141.5 | 117.376 | 109.79 | 187.1 | 160.2 | 110.887 | 215.061 | 192.849 | 148.981 | 222.367 | 160.398 | 144.114 | 184.449 | 222.367 | 116.219 | 201.204 | 146.373 | 134.609 | 111 | 120.71 | 59.357 | 180.625 | 228.336 | 152.461 | 147.693 | 221.714 | 168.214 | 124.698 | 116.827
| 28.12 | 146.5 | [6 empty] | 209.901 | 170.6 | 119.734 | 89.001 | 194.3 | 164 | 137.244 | 227.222 | 240.363 | 186.54 | 202.413 | 188.935 | 137.51 | 226.144 | 202.413 | 143.466 | 252.22 | 111.523 | 162.121 | 114.1 | 141.173 | 83.072 | 198.819 | 237.91 | 149.842 | 164.454 | 212.421 | 196.894 | 139.216 | 141.605
| 28.14 | 176.7 | [6 empty] | 193.351 | 190.3 | 119.093 | 99.133 | 168.9 | 162.8 | 188.228 | 254.388 | 250.439 | 237.94 | 204.535 | 216.854 | 146.355 | 242.915 | 204.535 | 160.459 | 288.088 | 109.483 | 178.465 | 137.2 | 147.27 | 123.62 | 236.303 | 234.303 | 184.515 | 169.515 | 204.582 | 217.779 | 161.686 | 142.125
| 28.16 | 188.8 | [6 empty] | 216.942 | 197.8 | 126.984 | 112.053 | 142.8 | 179.5 | 178.967 | 267.318 | 261.439 | 283.205 | 225.534 | 226.229 | 135.933 | 255.658 | 225.534 | 197.741 | 305.446 | 134.962 | 165.799 | 165.3 | 168.78 | 127.86 | 261.183 | 232.662 | 209.695 | 183.61 | 215.788 | 198.721 | 194.271 | 145.888
| 28.18 | 201.2 | [6 empty] | 233.415 | 200.6 | 144.773 | 119.996 | 154.2 | 200 | 155.11 | 261.011 | 304.863 | 341.409 | 237.122 | 242.322 | 164.578 | 303.806 | 237.122 | 233.716 | 332.724 | 151.94 | 160.06 | 171.1 | 215.141 | 120.518 | 270.691 | 270.524 | 271.91 | 210.898 | 220.162 | 198.541 | 212.415 | 178.407
| 28.2 | 180.7 | [6 empty] | 226.05 | 183.9 | 167.353 | 133.18 | 162.6 | 199.6 | 174.994 | 279.62 | 336.001 | 400.321 | 211.154 | 270.464 | 226.462 | 393.945 | 211.154 | 279.702 | 374.934 | 174.162 | 190.068 | 167.4 | 274.946 | 137.847 | 295.609 | 314.373 | 328.784 | 255.867 | 204.944 | 252.281 | 233.15 | 212.154
| 28.22 | 168.4 | [6 empty] | 247.571 | 156.7 | 174.633 | 154.795 | 158.3 | 211.1 | 187.613 | 336.493 | 375.573 | 471.382 | 199.658 | 317.074 | 246.903 | 456.19 | 199.658 | 345.846 | 450.5 | 199.34 | 218.727 | 140.6 | 282.274 | 156.827 | 327.022 | 358.772 | 333.658 | 311.459 | 191.647 | 313.92 | 267.307 | 228.164
| 28.24 | 216.3 | [6 empty] | 296.31 | 158.5 | 169.923 | 188.005 | 172.8 | 236.5 | 185.749 | 390.842 | 428.095 | 547.306 | 231.201 | 367.563 | 287.881 | 486.827 | 231.201 | 384.229 | 517.737 | 214.409 | 243.277 | 121.5 | 286.443 | 202.369 | 325.051 | 418.58 | 341.1 | 358.355 | 192.59 | 317 | 300.22 | 231.693
| 28.26 | 241.4 | [6 empty] | 310.956 | 188.6 | 192.682 | 207.548 | 188.3 | 250.5 | 196.15 | 424.051 | 494.282 | 598.889 | 222.943 | 411.227 | 347.447 | 564.999 | 222.943 | 435.902 | 554.548 | 215.437 | 253.123 | 161.6 | 358.585 | 258.976 | 320.991 | 440.324 | 385.941 | 398.889 | 213.764 | 310.478 | 332.158 | 222.76
| 28.28 | 239.9 | [6 empty] | 323.489 | 216.9 | 211.106 | 222.708 | 204.4 | 280.1 | 202.036 | 456.257 | 568.373 | 657.281 | 184.489 | 458.822 | 346.453 | 626.256 | 184.489 | 494.5 | 586.445 | 225.142 | 242.758 | 224.8 | 398.627 | 253.982 | 336.657 | 434.97 | 402.84 | 423.228 | 256.704 | 324.22 | 348.084 | 233.451
| 28.3 | 266.6 | [6 empty] | 337.095 | 236.5 | 210.957 | 267.845 | 207 | 289.9 | 203.534 | 473.982 | 586.7 | 722.333 | 178.644 | 500.428 | 356.956 | 650.914 | 178.644 | 530.388 | 605.639 | 243.862 | 232.359 | 261.3 | 397.126 | 216.818 | 345.262 | 456.915 | 385.331 | 438.213 | 271.339 | 328.835 | 366.126 | 251.145
| 28.32 | 283.1 | [6 empty] | 328.109 | 245.6 | 249.886 | 287.938 | 209.3 | 286 | 226.147 | 500.196 | 592.851 | 756.464 | 187.831 | 538.093 | 385.731 | 694.367 | 187.831 | 597.693 | 631.6 | 243.134 | 235.02 | 273.6 | 444.228 | 231.278 | 370.328 | 484.42 | 441.409 | 470.837 | 249.856 | 355.336 | 383.098 | 279.717
| 28.34 | 281.5 | [6 empty] | 349.382 | 244.8 | 322.62 | 282.39 | 239 | 312.5 | 243.624 | 532.157 | 613.222 | 743.69 | 200.178 | 552.231 | 404.919 | 716.384 | 200.178 | 634.923 | 670.735 | 239.636 | 255.565 | 262.1 | 515.284 | 263.991 | 388.195 | 514.495 | 522.888 | 482.693 | 247.284 | 385.486 | 425.238 | 327.441
| 28.36 | 295.8 | [6 empty] | 384.094 | 262.7 | 354.149 | 292.209 | 243.5 | 343.7 | 218.855 | 536.675 | 634.817 | 727.084 | 211.865 | 555.075 | 445.033 | 685.1 | 211.865 | 595.878 | 677.341 | 276.228 | 288.457 | 234.5 | 543.328 | 265.367 | 387.558 | 543.242 | 551.63 | 479.194 | 276.01 | 387.604 | 477.581 | 325.655
| 28.38 | 329.1 | [6 empty] | 394.508 | 301.6 | 334.378 | 319.357 | 221.6 | 337.4 | 207.849 | 533.209 | 621.806 | 751.439 | 233.419 | 574.998 | 467.193 | 619.709 | 233.419 | 589.439 | 669.125 | 325.251 | 339.567 | 250.2 | 498.142 | 269.621 | 406.249 | 540.637 | 550.677 | 505.283 | 301.832 | 409.153 | 452.116 | 297.647
| 28.4 | 359.9 | [6 empty] | 420.701 | 318.2 | 338.955 | 355.47 | 226.3 | 320.1 | 241.346 | 499.957 | 577.913 | 766.575 | 257.802 | 571.464 | 462.394 | 589.555 | 257.802 | 597.038 | 669.619 | 308.874 | 364.061 | 291.6 | 438.926 | 278.617 | 428.167 | 511.509 | 516.98 | 511.83 | 298.2 | 430.904 | 428.242 | 316.493
| 28.42 | 361.1 | [6 empty] | 445.921 | 314.7 | 360.221 | 366.596 | 254.9 | 328.2 | 280.587 | 471.092 | 605.935 | 739.435 | 256.543 | 563.196 | 500.517 | 603.774 | 256.543 | 576.091 | 644.439 | 278.734 | 354.014 | 303.8 | 433.101 | 275.164 | 436.958 | 495.699 | 456.72 | 459.489 | 277.533 | 418.909 | 453.866 | 331.788
| 28.44 | 356.9 | [6 empty] | 434.26 | 322.4 | 367.144 | 332.908 | 282.6 | 304.5 | 318.616 | 502.032 | 641.871 | 682.359 | 258.154 | 568.231 | 544.501 | 586.22 | 258.154 | 545.99 | 622.691 | 304.032 | 346.963 | 333.5 | 442.706 | 256.648 | 428.404 | 521.998 | 415.596 | 411.074 | 262.677 | 388.538 | 430.404 | 299.034
| 28.46 | 350.7 | [6 empty] | 456.053 | 338 | 355.727 | 298.149 | 293.7 | 259.7 | 350.161 | 528.877 | 610.877 | 622.654 | 267.167 | 564.461 | 546.354 | 518.475 | 267.167 | 482.579 | 592.879 | 317.342 | 335.432 | 352.5 | 437.92 | 227.067 | 434.983 | 544.973 | 425.271 | 392.046 | 265.504 | 349.331 | 368.089 | 272.851
| 28.48 | 349.7 | [6 empty] | 500.973 | 358 | 339.73 | 339.809 | 288.8 | 236.8 | 342.965 | 501.603 | 540.845 | 565.077 | 256.944 | 537.733 | 570.742 | 465.43 | 256.944 | 419.744 | 544.709 | 336.058 | 357.576 | 323.8 | 422.944 | 214.649 | 440.515 | 508.746 | 443.083 | 346.458 | 272.573 | 335.81 | 331.082 | 260.828
| 28.5 | 380.8 | [6 empty] | 475.477 | 368.4 | 368.935 | 369.308 | 270.8 | 231 | 336.409 | 459.361 | 482.75 | 500.851 | 222.769 | 486.693 | 604.842 | 447.417 | 222.769 | 375.236 | 516.495 | 358.71 | 405.825 | 320.4 | 382.831 | 202.732 | 392.905 | 450.075 | 395.379 | 295.625 | 276.973 | 325.885 | 313.337 | 219.939
| 28.52 | 394.2 | [6 empty] | 434.205 | 347.5 | 379.956 | 313.167 | 263.3 | 205 | 396.786 | 417.608 | 455.919 | 437.867 | 188.602 | 432.422 | 589.203 | 407.922 | 188.602 | 304.406 | 469.15 | 315.53 | 402.603 | 333 | 337.902 | 144.583 | 352.537 | 406.238 | 310.91 | 266.491 | 280.555 | 286.323 | 286.688 | 163.129
| 28.54 | 365.7 | [6 empty] | 428.975 | 320.5 | 374.006 | 282.329 | 268.3 | 179.5 | 421.3 | 391.304 | 405.607 | 389.284 | 214.821 | 379.544 | 544.066 | 354.023 | 214.821 | 226.396 | 394.021 | 271.043 | 384.624 | 341.4 | 301.089 | 100.815 | 384.433 | 334.943 | 267.094 | 232.029 | 276.057 | 244.028 | 228.15 | 114.072
| 28.56 | 368.8 | [6 empty] | 396.342 | 315.1 | 375.166 | 298.191 | 268.1 | 196.9 | 358.515 | 389.537 | 325.457 | 351.827 | 278.138 | 345.038 | 537.951 | 297.653 | 278.138 | 189.989 | 339.317 | 268.187 | 402.343 | 345 | 239.541 | 96.915 | 399.023 | 272.848 | 249.103 | 193.051 | 280.379 | 236.882 | 154.644 | 81.915
| 28.58 | 408.4 | [6 empty] | 385.561 | 319.7 | 341.99 | 328.22 | 280 | 182.4 | 328.646 | 385.722 | 260.517 | 280.535 | 267.66 | 319.748 | 566.173 | 229.334 | 267.66 | 159.378 | 293.482 | 287.066 | 423.578 | 303.2 | 157.903 | 94.909 | 356.906 | 262.717 | 211.29 | 145.573 | 267.487 | 235.743 | 130.453 | 70.809
| 28.6 | 411.5 | [6 empty] | 415.806 | 316.6 | 329.606 | 344.377 | 294.4 | 152.7 | 352.859 | 372.491 | 226.394 | 220.838 | 231.15 | 274.514 | 573.396 | 201.326 | 231.15 | 110.768 | 228.094 | 303.441 | 408.347 | 311.6 | 133.749 | 101.823 | 351.111 | 245.053 | 183.13 | 106.45 | 232.862 | 206.516 | 152.558 | 77.508
| 28.62 | 389.7 | [6 empty] | 414.055 | 304.5 | 334.31 | 319.142 | 301 | 148.4 | 370.175 | 329.475 | 188.302 | 190.035 | 264.106 | 219.401 | 528.997 | 204.479 | 264.106 | 85.751 | 190.468 | 318.192 | 372.721 | 382.3 | 159.107 | 97.016 | 400.732 | 215.039 | 172.235 | 99.501 | 230.629 | 174.807 | 136.634 | 97.979
| 28.64 | 389.6 | [6 empty] | 396.585 | 300.4 | 340.633 | 303.328 | 293.5 | 123.2 | 360.475 | 258.971 | 156.77 | 135.767 | 277.022 | 191.646 | 518.043 | 186.103 | 277.022 | 94.445 | 179.666 | 316.603 | 379.075 | 394.3 | 153.219 | 56.089 | 431.357 | 189.665 | 135.38 | 89.667 | 242.9 | 158.299 | 95.775 | 92.856
| 28.66 | 404.9 | [6 empty] | 402.149 | 313.5 | 353.671 | 317.409 | 273.1 | 106.8 | 345.343 | 206.644 | 140.247 | 109.725 | 249.526 | 176.663 | 584.362 | 149.323 | 249.526 | 95.412 | 142.596 | 289.056 | 404.38 | 365.2 | 122.149 | 33.061 | 394.622 | 165.283 | 70.438 | 78.769 | 244.134 | 143.488 | 94.217 | 49.307
| 28.68 | 379 | [6 empty] | 411.543 | 323.7 | 338.235 | 306.771 | 268 | 100.4 | 346.448 | 192.971 | 127.202 | 120.364 | 269.22 | 145.599 | 610.896 | 124.812 | 269.22 | 72.099 | 118.287 | 296.056 | 407.559 | 343.6 | 102.18 | 60.488 | 349.552 | 151.123 | 22.868 | 67.043 | 247.995 | 133.833 | 95.709 | 24.101
| 28.7 | 346 | [6 empty] | 389.521 | 311.9 | 317.788 | 275.411 | 280.3 | 68.1 | 362.928 | 203.02 | 112.094 | 100.588 | 276.162 | 121.479 | 581.95 | 121.957 | 276.162 | 70.975 | 111.445 | 315.962 | 411.233 | 338.8 | 110.773 | 65.981 | 333.61 | 131.718 | 37.886 | 37.703 | 248.52 | 151.429 | 64.557 | 17.951
| 28.72 | 346.7 | [6 empty] | 386.54 | 291.7 | 322.927 | 288.28 | 291.5 | 67.1 | 357.234 | 205.304 | 102.333 | 51.282 | 277.58 | 117.218 | 567.515 | 120.499 | 277.58 | 88.106 | 97.338 | 303.727 | 415.205 | 337.8 | 112.77 | 62.564 | 324.757 | 122.533 | 68.768 | 36.59 | 238.686 | 162.63 | 39.694 | 23.346
| 28.74 | 349.8 | [6 empty] | 411.677 | 276.6 | 368.99 | 309.352 | 308 | 103.8 | 309.706 | 190.247 | 123.259 | 59.442 | 313.771 | 113.342 | 565.504 | 102.553 | 313.771 | 81.894 | 99.262 | 303.207 | 411.506 | 341.4 | 95.643 | 86.639 | 348.592 | 140.087 | 68.947 | 58.009 | 258.406 | 145.303 | 49.678 | 52.939
| 28.76 | 367.8 | [6 empty] | 412.973 | 256.6 | 417.56 | 311.482 | 326.3 | 111.5 | 267.261 | 171.939 | 137.624 | 121.293 | 321.68 | 91.527 | 551.188 | 68.971 | 321.68 | 67.125 | 107.083 | 320.804 | 394.317 | 330.4 | 83.523 | 78.712 | 376.983 | 144.548 | 56.014 | 68.231 | 308.09 | 119.947 | 68.013 | 62.228
| 28.78 | 395.8 | [6 empty] | 410.811 | 237.5 | 403.37 | 320.862 | 290.1 | 93.1 | 272.561 | 153.516 | 116.778 | 113.751 | 304.99 | 58.055 | 500.642 | 71.159 | 304.99 | 78.029 | 98.236 | 302.847 | 398.419 | 308 | 71.526 | 59.625 | 380.581 | 138 | 39.288 | 60.05 | 330.69 | 103.55 | 74.694 | 57.418
| 28.8 | 400.9 | [6 empty] | 424.68 | 234.2 | 373.742 | 313.393 | 247.6 | 79.1 | 301.973 | 151.685 | 81.801 | 60.69 | 287.137 | 42.082 | 457.501 | 95.808 | 287.137 | 98.542 | 73.576 | 274.277 | 416.283 | 318 | 67.846 | 58.129 | 387.677 | 134.851 | 35.094 | 44.958 | 322.39 | 93.266 | 71.22 | 68.38
| 28.82 | 384.4 | [6 empty] | 419.447 | 237.4 | 360.751 | 291.337 | 251.8 | 68.3 | 325.647 | 133.659 | 83.549 | 50.504 | 319.771 | 55.091 | 475.839 | 86.424 | 319.771 | 79.781 | 65.243 | 266.462 | 411.592 | 316.5 | 65.765 | 52.344 | 363.236 | 103.818 | 34.723 | 40.832 | 288.859 | 94.051 | 50.991 | 71.091
| 28.84 | 373.2 | [6 empty] | 395.541 | 233.4 | 314.171 | 281.56 | 234.1 | 60.5 | 323.517 | 109.775 | 92.572 | 46.198 | 328.6 | 66.341 | 506.695 | 63.664 | 328.6 | 58.202 | 76.321 | 262.308 | 414.592 | 273.9 | 58.461 | 50.404 | 304.963 | 69.516 | 39.4 | 34.007 | 260.541 | 100.908 | 28.727 | 56.712
| 28.86 | 364.3 | [6 empty] | 374.205 | 220.4 | 266.824 | 276.477 | 230.5 | 66.4 | 319.493 | 115.853 | 67.616 | 34.547 | 255.899 | 66.638 | 494.629 | 50.924 | 255.899 | 60.053 | 66.541 | 262.706 | 409.414 | 259 | 47.748 | 38.168 | 274.206 | 57.257 | 57.231 | 23.934 | 252.553 | 98.371 | 33.749 | 37.674
| 28.88 | 356.4 | [6 empty] | 353.304 | 205.4 | 249.625 | 254.193 | 247.5 | 73 | 328.029 | 106.283 | 79.288 | 47.007 | 249.749 | 61.998 | 427.682 | 48.737 | 249.749 | 46.283 | 47.633 | 283.654 | 370.743 | 288 | 42.217 | 35.621 | 285.936 | 46.236 | 51.966 | 27.493 | 245.074 | 95.635 | 57.651 | 19.21
| 28.9 | 366.9 | [6 empty] | 331.491 | 199.7 | 229.921 | 218.743 | 239.1 | 67.1 | 299.026 | 89.338 | 93.451 | 43.562 | 274.674 | 56.078 | 386.405 | 55.986 | 274.674 | 37.933 | 53.507 | 288.348 | 319.009 | 282.5 | 49.306 | 49.123 | 318.381 | 49.253 | 15.6 | 15.33 | 239.718 | 90.333 | 52.827 | 0.576
| 28.92 | 378 | [6 empty] | 293.679 | 202.8 | 211.824 | 195.119 | 236.4 | 57.1 | 283.188 | 85.365 | 57.792 | 23.154 | 247.446 | 62.815 | 391.35 | 87.728 | 247.446 | 54.361 | 64.041 | 239.927 | 281.754 | 272.8 | 52.558 | 25.37 | 335.059 | 66.632 | 0.332 | 0 | 222.501 | 76.106 | 12.6 | 6.889
| 28.94 | 362.3 | [6 empty] | 256.254 | 193.9 | 197.851 | 221.031 | 233.3 | 59.5 | 314.101 | 81.87 | 52.728 | 29.222 | 264.98 | 74.431 | 350.714 | 101.648 | 264.98 | 66.09 | 72.642 | 204.142 | 283.115 | 279.1 | 38.485 | 12.904 | 310.287 | 71.733 | 28.539 | 34.916 | 205.755 | 67.674 | 1.002 | 27.806
| 28.96 | 336.1 | [6 empty] | 238.614 | 160.6 | 178.98 | 230.524 | 211.4 | 56 | 331.912 | 71.485 | 65.516 | 45.813 | 271.306 | 71.882 | 303.273 | 73.692 | 271.306 | 68.343 | 58.418 | 199.199 | 290.59 | 241.9 | 34.258 | 33.5 | 265.104 | 67.087 | 39.922 | 76.636 | 208.641 | 63.245 | 24.452 | 40.32
| 28.98 | 289.1 | [6 empty] | 240.742 | 125.2 | 170.618 | 168.602 | 194.6 | 52.9 | 306.155 | 71.134 | 55.54 | 54.227 | 212.308 | 49.53 | 292.065 | 55.151 | 212.308 | 62.829 | 16.929 | 190.426 | 269.109 | 197.1 | 51.415 | 22.677 | 236.123 | 71.817 | 27.739 | 65.559 | 215.483 | 51.255 | 41.321 | 58.603
| 29 | 255.7 | [6 empty] | 247.999 | 103.4 | 164.041 | 129.254 | 193.8 | 93.4 | 271.059 | 89.93 | 71.108 | 59.914 | 211.029 | 30.255 | 283.969 | 47.516 | 211.029 | 44.526 | 12.19 | 157.148 | 243.957 | 181.4 | 50.129 | 9.912 | 211.859 | 75.396 | 33.901 | 60.052 | 216.48 | 49.395 | 46.209 | 51.727
| 29.02 | 270.3 | [6 empty] | 216.279 | 91.3 | 134.704 | 109.022 | 189.2 | 107.5 | 269.192 | 106.063 | 80.778 | 54.67 | 242.973 | 24.553 | 279.151 | 44.428 | 242.973 | 31.524 | 19.675 | 98.99 | 229.85 | 175.1 | 60.145 | 34.783 | 181.184 | 62.598 | 45.299 | 76.287 | 214.701 | 58.356 | 46.245 | 37.81
| 29.04 | 253.6 | [6 empty] | 186.691 | 98.4 | 118.883 | 88.495 | 180.9 | 67.2 | 283.301 | 101.159 | 80.278 | 53.665 | 246.607 | 20.362 | 253.838 | 43.065 | 246.607 | 41.938 | 0 | 64.779 | 234.677 | 172.4 | 92.834 | 60.327 | 191.684 | 44.586 | 48.142 | 73.202 | 203.363 | 69.645 | 53.935 | 52.532
| 29.06 | 239.4 | [6 empty] | 193.048 | 110.5 | 126.274 | 95.261 | 179 | 49.7 | 258.439 | 73.48 | 90.788 | 78.081 | 228.346 | 27.048 | 206.101 | 38.37 | 228.346 | 66.654 | 14.049 | 60.675 | 228.919 | 163.1 | 93.566 | 54.747 | 217.211 | 38.477 | 42.807 | 68.276 | 187.984 | 72.912 | 64.475 | 56.93
| 29.08 | 255.5 | [6 empty] | 173.671 | 99.9 | 122.637 | 100.432 | 188.4 | 64.9 | 214.117 | 64.345 | 80.043 | 99.882 | 176.695 | 30.579 | 174.871 | 35.73 | 176.695 | 72.189 | 69.534 | 60.276 | 193.701 | 148.2 | 64.369 | 47.255 | 182.073 | 50.152 | 37.485 | 64.123 | 165.872 | 48.566 | 62.641 | 59.042
| 29.1 | 248.2 | [6 empty] | 152.957 | 90.7 | 103.978 | 101.596 | 178.9 | 75.1 | 200.891 | 71.801 | 73.608 | 76.794 | 160.27 | 17.118 | 159.53 | 46.518 | 160.27 | 73.556 | 66.822 | 63.484 | 156.354 | 136 | 49.495 | 52.172 | 143.409 | 62.088 | 35.78 | 32.7 | 148.045 | 34.545 | 46.253 | 79.943
| 29.12 | 217.4 | [6 empty] | 166.773 | 100.5 | 75.752 | 94.416 | 147.1 | 82.9 | 209.938 | 62.463 | 68.493 | 28.735 | 215.554 | 16.238 | 145.889 | 62.552 | 215.554 | 87.486 | 22.861 | 61.558 | 137.381 | 111.7 | 49.135 | 53.441 | 170.073 | 42.733 | 34.36 | 11.545 | 173.541 | 46.588 | 29.774 | 76.579
| 29.14 | 173.8 | [6 empty] | 193.268 | 99.3 | 54.356 | 81.151 | 132.2 | 89.5 | 229.86 | 78.745 | 40.087 | 31.404 | 270.853 | 43.766 | 127.576 | 57.171 | 270.853 | 78.385 | 17.77 | 64.325 | 149.4 | 111.7 | 35.7 | 57.626 | 190.334 | 13.21 | 19.633 | 18.137 | 202.725 | 54.105 | 38.24 | 44.089
| 29.16 | 156.6 | [6 empty] | 211.4 | 76.5 | 64.308 | 74.678 | 143.4 | 84.2 | 233.439 | 104.918 | 25.216 | 62.137 | 242.544 | 66.875 | 106.166 | 42.094 | 242.544 | 66.412 | 45.522 | 78.012 | 173.738 | 122.6 | 33.233 | 62.991 | 172.693 | 37.553 | 0 | 31.656 | 198.46 | 68.84 | 64.815 | 32.002
| 29.18 | 167.9 | [6 empty] | 204.281 | 55.8 | 79.741 | 62.293 | 161.2 | 92.6 | 217.361 | 100.451 | 44.534 | 70.373 | 181.689 | 73.458 | 99.296 | 28.84 | 181.689 | 66.572 | 67.685 | 86.137 | 184.136 | 109.6 | 53.287 | 68.834 | 159.67 | 67.35 | 11.442 | 58.879 | 193.943 | 78.363 | 69.093 | 46.456
| 29.2 | 187.4 | [6 empty] | 177.478 | 50.5 | 62.618 | 52.794 | 160.7 | 89.1 | 221.947 | 102.859 | 74.326 | 75.305 | 195.773 | 76.482 | 95.136 | 39.382 | 195.773 | 70.979 | 78.854 | 82.954 | 153.361 | 113.6 | 67.983 | 79.269 | 143.567 | 35.716 | 26.23 | 55.368 | 182.549 | 72.958 | 59.323 | 46.715
| 29.22 | 186.3 | [6 empty] | 141.045 | 51.5 | 64.955 | 48.541 | 148.7 | 58.8 | 242.675 | 89.923 | 104.373 | 72.854 | 214.112 | 53.386 | 75.612 | 56.781 | 214.112 | 62.168 | 84.867 | 63.234 | 106.073 | 110.1 | 77.884 | 79.999 | 127.742 | 8.438 | 12.229 | 20.834 | 155.779 | 73.722 | 58.214 | 27.904
| 29.24 | 156.6 | [6 empty] | 126.473 | 48.2 | 86.25 | 67.842 | 143.3 | 45.2 | 245.291 | 77.295 | 112.608 | 78.963 | 170.563 | 33.917 | 50.106 | 48.853 | 170.563 | 32.64 | 89.453 | 47.556 | 113.334 | 89.7 | 86.011 | 74.214 | 135.086 | 19.394 | 10.737 | 39.684 | 156.564 | 68.584 | 57.991 | 33.284
| 29.26 | 168.6 | [6 empty] | 120.543 | 42.5 | 67.236 | 93.596 | 147.8 | 50.2 | 233.217 | 128.597 | 74.899 | 98.114 | 143.38 | 50.587 | 42.315 | 50.57 | 143.38 | 33.943 | 77.035 | 36.323 | 146.697 | 104.4 | 97.536 | 72.175 | 137.405 | 36.771 | 20.37 | 68.039 | 176.677 | 61.157 | 48.233 | 61.699
| 29.28 | 206.4 | [6 empty] | 97.77 | 42.9 | 43.437 | 76.15 | 148.5 | 59.5 | 207.52 | 169.658 | 43.225 | 90.434 | 151.795 | 52.723 | 69.794 | 64.231 | 151.795 | 52.758 | 52.138 | 32.563 | 152.479 | 126.2 | 113.831 | 62.273 | 112.259 | 58.598 | 31.91 | 52.902 | 162.553 | 61.055 | 41.268 | 70.233
| 29.3 | 179.9 | [6 empty] | 74.951 | 56.1 | 36.206 | 66.007 | 125.2 | 58.9 | 194.192 | 136.562 | 59.342 | 96.787 | 143.148 | 56.364 | 92.415 | 69.128 | 143.148 | 59.189 | 70.934 | 42.477 | 139.915 | 131 | 120.232 | 64.136 | 91.462 | 65.607 | 50.28 | 46.262 | 130.528 | 62.356 | 43.471 | 67.682
| 29.32 | 142.3 | [6 empty] | 58.124 | 78.4 | 28.665 | 78.938 | 91.5 | 55 | 207.645 | 118.796 | 82.436 | 125.673 | 119.085 | 73.123 | 65.76 | 56.247 | 119.085 | 56.917 | 83.486 | 41.16 | 142.878 | 135.3 | 129.066 | 109.889 | 90.106 | 43.519 | 64.611 | 46.364 | 123.294 | 56.092 | 31.824 | 64.83
| 29.34 | 164.3 | [6 empty] | 63.909 | 89.2 | 41.254 | 73.604 | 79.9 | 67 | 227.703 | 127.626 | 97.166 | 128.543 | 102.719 | 69.539 | 33.583 | 42.952 | 102.719 | 67.387 | 44.685 | 47.021 | 177.022 | 125.5 | 137.078 | 142.696 | 92.513 | 39.044 | 71.616 | 53.557 | 130.485 | 40.719 | 33.015 | 59.846
| 29.36 | 175.5 | [6 empty] | 85.796 | 67.9 | 62.028 | 63.797 | 81.6 | 76.8 | 240.489 | 108.558 | 119.558 | 140.993 | 104.685 | 81.008 | 40.012 | 44.694 | 104.685 | 102.537 | 52.469 | 58.933 | 201.597 | 99.3 | 135.39 | 115.962 | 101.59 | 64.854 | 71.06 | 74.014 | 132.077 | 41.588 | 48.588 | 81.439
| 29.38 | 172.3 | [6 empty] | 104.053 | 32.7 | 58.117 | 66.068 | 71.5 | 81.9 | 257.774 | 138.455 | 125.51 | 143.412 | 126.823 | 102.794 | 59.653 | 43.944 | 126.823 | 93.374 | 107.317 | 49.243 | 199.64 | 103.1 | 132.428 | 96.793 | 107.871 | 62.605 | 44.722 | 60.655 | 120.659 | 51.843 | 53.806 | 100.189
| 29.4 | 195.6 | [6 empty] | 99.128 | 26 | 50.322 | 62.689 | 73.2 | 90.8 | 287.989 | 206.405 | 112.383 | 103.899 | 135.981 | 93.971 | 68.147 | 54.589 | 135.981 | 62.396 | 118.226 | 36.415 | 196.426 | 126.3 | 137.071 | 102.024 | 104.697 | 40.298 | 21.566 | 39.561 | 115.22 | 60.093 | 69.264 | 89.123
| 29.42 | 221.4 | [6 empty] | 87.022 | 43.8 | 61.558 | 61.295 | 89.3 | 95.8 | 277.838 | 197.184 | 110.545 | 78.76 | 121.2 | 72.252 | 77.086 | 68.32 | 121.2 | 77.843 | 92.5 | 46.128 | 228.77 | 104.4 | 135.022 | 109.837 | 112.209 | 51.475 | 41.887 | 47.809 | 124.774 | 69.659 | 98.969 | 68.419
| 29.44 | 217.5 | [6 empty] | 103.655 | 48.2 | 81.218 | 62.827 | 65.2 | 84.4 | 265.826 | 154.91 | 121.061 | 76.415 | 126.705 | 52.115 | 65.799 | 61.313 | 126.705 | 63.401 | 84.966 | 53.489 | 260.393 | 91.6 | 129.131 | 129.854 | 113.578 | 73.237 | 56.437 | 56.901 | 119.201 | 60.72 | 110.365 | 38.675
| 29.46 | 189.3 | [6 empty] | 107.399 | 35.2 | 97.428 | 63.912 | 30.1 | 67.8 | 264.98 | 156.583 | 101.339 | 96.712 | 135.632 | 49.018 | 51.062 | 60.186 | 135.632 | 30.971 | 78.062 | 46.727 | 215.985 | 120.2 | 144.022 | 128.017 | 96.433 | 75.947 | 40.071 | 43.141 | 95.448 | 56.581 | 94.15 | 42.592
| 29.48 | 197.9 | [6 empty] | 100.115 | 19.3 | 103.254 | 85.812 | 38.1 | 73 | 258.998 | 163.15 | 69.331 | 136.075 | 105.622 | 67.661 | 80.471 | 67.534 | 105.622 | 53.075 | 75.387 | 47.713 | 171.939 | 101.6 | 162.379 | 115.956 | 80.976 | 70.299 | 28.019 | 41.642 | 96.716 | 78.466 | 79.293 | 70.537
| 29.5 | 227.9 | [6 empty] | 93.134 | 6.5 | 82.647 | 104.138 | 49.1 | 87.7 | 293.078 | 152.085 | 83.373 | 155.781 | 83.292 | 73.418 | 85.709 | 54.611 | 83.292 | 66.997 | 99.413 | 49.97 | 192.285 | 58.7 | 168.293 | 137.039 | 77.666 | 67.789 | 30.5 | 66.968 | 117.403 | 82.641 | 73.311 | 63.712
| 29.52 | 254.2 | [6 empty] | 70.349 | 7.5 | 51.547 | 87.38 | 43 | 85.1 | 321.238 | 127.717 | 109.474 | 167.424 | 85.253 | 68.358 | 44.216 | 35.196 | 85.253 | 62.596 | 104.948 | 52.504 | 189.723 | 74.8 | 149.61 | 140.686 | 85.521 | 70.281 | 40.542 | 75.103 | 85.571 | 70.999 | 57.384 | 70.151
| 29.54 | 282.3 | [6 empty] | 68.949 | 22.4 | 52.546 | 56.017 | 57.6 | 69.8 | 300.961 | 99.61 | 104.959 | 170.549 | 67.242 | 69.537 | 32.229 | 37.065 | 67.242 | 58.143 | 106.843 | 57.16 | 170.711 | 110 | 114.803 | 112.092 | 102.859 | 74.762 | 43.458 | 75.897 | 42.408 | 66.605 | 41.172 | 87.722
| 29.56 | 267 | [6 empty] | 88.283 | 39.5 | 71.948 | 58.819 | 90.4 | 74.4 | 264.099 | 96.629 | 82.032 | 137.223 | 59.124 | 75.185 | 46.304 | 43.84 | 59.124 | 65.381 | 131.977 | 58.857 | 195.079 | 128 | 85.679 | 107.778 | 115.4 | 67.426 | 41.22 | 74.24 | 45.685 | 60.357 | 46.637 | 72.404
| 29.58 | 225.4 | [6 empty] | 99.942 | 55.3 | 78.976 | 78.615 | 98.3 | 92.2 | 264.399 | 101.761 | 68.894 | 86.944 | 80.15 | 88.633 | 43.565 | 37.362 | 80.15 | 70.301 | 144.843 | 47.628 | 219.906 | 141.6 | 84.885 | 109.935 | 111.816 | 59.709 | 56.487 | 62.906 | 46.409 | 72.142 | 81.109 | 63.062
| 29.6 | 226.6 | [6 empty] | 93.547 | 70.3 | 75.908 | 59.122 | 75.4 | 86.9 | 301.195 | 96.267 | 81.058 | 39.448 | 85.075 | 89.437 | 56.195 | 37.341 | 85.075 | 32.189 | 124.076 | 30.342 | 204.802 | 142.3 | 106.588 | 80.696 | 99.752 | 52.167 | 54.241 | 46.528 | 48.403 | 91.52 | 106.232 | 61.584
| 29.62 | 250.6 | [6 empty] | 65.479 | 81.7 | 63.487 | 37.204 | 58.8 | 82.6 | 292.913 | 77.117 | 86.214 | 30.975 | 101.459 | 64.176 | 63.168 | 48.027 | 101.459 | 18.037 | 94.531 | 24.988 | 190.031 | 125.7 | 93.934 | 65.568 | 98.492 | 42.093 | 33.095 | 46.389 | 69.151 | 74.454 | 87.998 | 72.192
| 29.64 | 262.6 | [6 empty] | 53.621 | 81.7 | 63.986 | 59.12 | 67 | 98.9 | 256.29 | 72.6 | 57.023 | 62.142 | 123.529 | 51.83 | 47.244 | 39.993 | 123.529 | 52.161 | 81.774 | 22.506 | 195.596 | 106.5 | 82.397 | 91.155 | 90.365 | 50.823 | 42.825 | 63.145 | 69.701 | 42.467 | 77.413 | 100.621
| 29.66 | 249.2 | [6 empty] | 75.328 | 70.8 | 67.324 | 72.968 | 79 | 91.8 | 286.309 | 91.125 | 47.744 | 79.959 | 116.013 | 39.853 | 75.85 | 30.596 | 116.013 | 67.555 | 83.246 | 28.759 | 190.016 | 88 | 102.868 | 105.062 | 57.219 | 53.476 | 55.409 | 57.698 | 57.691 | 31.592 | 94.731 | 104.194
| 29.68 | 215.9 | [6 empty] | 75.027 | 67.6 | 48.705 | 50.443 | 89.3 | 73.1 | 331.837 | 85.596 | 56.995 | 81.881 | 118.655 | 28.653 | 91.453 | 40.671 | 118.655 | 44.487 | 84.15 | 33.099 | 184.758 | 66.1 | 95.848 | 89.294 | 47.165 | 48.796 | 57.191 | 51.942 | 54.682 | 34.466 | 109.113 | 91.847
| 29.7 | 216.4 | [6 empty] | 67.246 | 81.2 | 61.356 | 35.401 | 98.3 | 94.3 | 325.934 | 94.314 | 47.064 | 78.407 | 115.419 | 58.117 | 66.866 | 46.327 | 115.419 | 42.984 | 86.566 | 49.791 | 193.912 | 89.8 | 82.704 | 85.939 | 63.471 | 51.505 | 74.379 | 63.317 | 59.181 | 49.74 | 111.129 | 94.004
| 29.72 | 232.9 | [6 empty] | 85.254 | 89.9 | 77.204 | 51.546 | 84.6 | 124.5 | 294.125 | 119.229 | 48.968 | 83.371 | 97.935 | 86.907 | 55.071 | 58.478 | 97.935 | 62.924 | 98.895 | 90.573 | 209.63 | 153.8 | 87.137 | 91.268 | 63.583 | 60.562 | 83.944 | 77.467 | 87.374 | 64.387 | 102.181 | 113.205
| 29.74 | 228.3 | [6 empty] | 87.143 | 78.8 | 40.399 | 75.733 | 82.4 | 119.5 | 281.655 | 95.326 | 58.081 | 91.467 | 91.34 | 88.559 | 46.681 | 73.534 | 91.34 | 63.265 | 104.228 | 91.517 | 215.322 | 148.3 | 73.341 | 79.772 | 65.541 | 77.948 | 70.482 | 77.007 | 102.068 | 64.632 | 82.487 | 126.311
| 29.76 | 223.9 | [6 empty] | 82.441 | 72.3 | 24.39 | 86.091 | 105.9 | 96.3 | 307.432 | 68.869 | 71.895 | 69.908 | 95.352 | 74.888 | 60.617 | 70.776 | 95.352 | 62.227 | 112.058 | 68.903 | 203.021 | 89.5 | 47.738 | 86.205 | 83.237 | 76.346 | 62.914 | 85.411 | 79.939 | 65.753 | 76.022 | 112.366
| 29.78 | 235.7 | [6 empty] | 76.945 | 84 | 51.259 | 88.236 | 95.1 | 88.4 | 334.613 | 87.04 | 95.68 | 51.041 | 131.248 | 43.151 | 87.009 | 68.943 | 131.248 | 60.924 | 116.057 | 61.926 | 191.836 | 93.1 | 37.683 | 110.192 | 89.458 | 60.093 | 69.069 | 111.022 | 71.502 | 61.018 | 80.133 | 104.731
| 29.8 | 228.6 | [6 empty] | 55.62 | 92.8 | 60.193 | 77.015 | 74.5 | 96.6 | 333.833 | 99.373 | 90.579 | 65.148 | 166.254 | 23.709 | 86.848 | 68.486 | 166.254 | 58.341 | 105.021 | 69.863 | 191.851 | 130.5 | 38.78 | 115.1 | 74.025 | 62.826 | 69.108 | 98.965 | 87.08 | 64.581 | 83.142 | 106.996
| 29.82 | 200.5 | [6 empty] | 38.53 | 89.2 | 60.793 | 60.958 | 85.5 | 94 | 324.182 | 86.077 | 55.429 | 68.444 | 138.798 | 38.944 | 65.595 | 63.874 | 138.798 | 61.88 | 99.813 | 92.223 | 188.371 | 133.2 | 31.805 | 92.377 | 63.25 | 64.363 | 66.802 | 65.36 | 95.953 | 76.397 | 98.143 | 98.828
| 29.84 | 198.7 | [6 empty] | 37.899 | 78.5 | 78.148 | 57.624 | 98.8 | 78.5 | 348.361 | 62.598 | 34.306 | 69.786 | 90.221 | 53.825 | 64.31 | 58.806 | 90.221 | 67.552 | 103.204 | 98.612 | 199.542 | 120.4 | 26.963 | 62.695 | 79.462 | 51.683 | 70.175 | 54.864 | 67.568 | 63.423 | 99.848 | 102.749
| 29.86 | 186.9 | [6 empty] | 53.856 | 66.3 | 79.804 | 69.485 | 101.8 | 51.4 | 359.51 | 39.935 | 44.808 | 90.963 | 78.986 | 53.273 | 101.841 | 49.156 | 78.986 | 72.388 | 95.577 | 99.094 | 227.415 | 102.4 | 31.868 | 61.806 | 76.243 | 51.564 | 66.884 | 67.035 | 37.585 | 54.946 | 83.812 | 105.757
| 29.88 | 162 | [6 empty] | 70.907 | 61.5 | 66.509 | 88.074 | 87.5 | 45.3 | 313.056 | 41.565 | 67.558 | 91.158 | 91.039 | 64.607 | 103.375 | 58.872 | 91.039 | 65.386 | 74.574 | 96.23 | 228.64 | 94.2 | 47.753 | 58.557 | 66.362 | 75.341 | 69.724 | 69.782 | 54.201 | 62.679 | 71.131 | 98.546
| 29.9 | 179.1 | [6 empty] | 83.428 | 62.4 | 64.042 | 83.667 | 63.3 | 68.8 | 316.061 | 43.716 | 75.548 | 60.791 | 101.298 | 71.874 | 72.685 | 76.495 | 101.298 | 42.056 | 53.08 | 71.989 | 201.232 | 119.7 | 58.149 | 50.71 | 82.64 | 109.329 | 72.644 | 60.6 | 80.729 | 57.377 | 82.381 | 82.96
| 29.92 | 192.8 | [6 empty] | 78.603 | 62.4 | 76.758 | 77.945 | 64.9 | 82.7 | 370.498 | 39.162 | 65.506 | 40.15 | 121.696 | 51.165 | 95.426 | 61.43 | 121.696 | 22.487 | 50.5 | 57.384 | 162.743 | 130.9 | 53.125 | 60.915 | 82.883 | 128.142 | 63.98 | 51.594 | 87.201 | 74.955 | 112.567 | 71.299
| 29.94 | 173.5 | [6 empty] | 64.249 | 67.4 | 100.595 | 85.887 | 81.5 | 103.1 | 358.194 | 51.845 | 55.563 | 44.31 | 135.216 | 42.783 | 103.921 | 46.899 | 135.216 | 37.518 | 70.945 | 72.092 | 154.752 | 104.5 | 54.474 | 75.438 | 69.146 | 108.274 | 58.151 | 43.222 | 67.373 | 104.322 | 128.023 | 91.502
| 29.96 | 143.1 | [6 empty] | 72.566 | 80.9 | 102.575 | 81.768 | 53.7 | 109.6 | 297.391 | 60.433 | 55.396 | 58.001 | 120.361 | 53.971 | 69.283 | 46.982 | 120.361 | 58.286 | 88.976 | 95.182 | 173.586 | 83.2 | 61.253 | 93.959 | 52.731 | 65.87 | 60.199 | 51.527 | 30.377 | 75.989 | 118.807 | 105.048
| 29.98 | 123.6 | [6 empty] | 85 | 94.4 | 89.472 | 88.667 | 13.1 | 87.7 | 272.482 | 54.407 | 59.222 | 70.523 | 119.06 | 63.615 | 65.705 | 48.605 | 119.06 | 49.219 | 94.413 | 91.876 | 175.77 | 73 | 66.903 | 86.317 | 39.865 | 82.428 | 61.761 | 69.27 | 27.075 | 70.89 | 85.519 | 84.668
| 30 | 148.8 | [6 empty] | 70.194 | 102.8 | 84.116 | 104.734 | 32.3 | 83.9 | 286.985 | 51.152 | 59.664 | 72.337 | 141.515 | 74.018 | 58.619 | 55.015 | 141.515 | 48.771 | 70.511 | 50.816 | 163.003 | 78.4 | 63.823 | 60.014 | 60.859 | 124.555 | 61.153 | 85.144 | 61.67 | 113.897 | 56.99 | 75.693
| 30.02 | 160.2 | [6 empty] | 72.754 | 109.1 | 63.667 | 107.593 | 52 | 85.6 | 302.873 | 56.523 | 46.644 | 59.372 | 151.092 | 69.452 | 32.671 | 46.664 | 151.092 | 59.565 | 35.684 | 20.102 | 140.874 | 91.3 | 55.066 | 44.97 | 92.534 | 108.062 | 61.122 | 68.757 | 76.056 | 115.178 | 51.493 | 82.293
| 30.04 | 120.4 | [6 empty] | 113.834 | 112.8 | 44.337 | 103.805 | 46.5 | 71.5 | 290.406 | 57.957 | 36.339 | 34.992 | 140.292 | 58.151 | 23.8 | 44.687 | 140.292 | 56.784 | 52.702 | 19.943 | 138.86 | 88.2 | 58.624 | 55.71 | 91.872 | 107.053 | 56.213 | 37.33 | 74.121 | 95.528 | 58.919 | 55.563
| 30.06 | 94.4 | [6 empty] | 105.226 | 106.6 | 36.621 | 103.211 | 63.2 | 66.5 | 249.963 | 38.74 | 55.332 | 26.064 | 147.277 | 53.259 | 31.138 | 50.679 | 147.277 | 52.396 | 84.758 | 42.071 | 143.836 | 89.9 | 57.347 | 76.001 | 81.144 | 134.816 | 61.053 | 33.404 | 76.564 | 94.647 | 66.455 | 35.077
| 30.08 | 126.6 | [6 empty] | 51.37 | 93.6 | 37.258 | 94.515 | 81.8 | 73.5 | 231.175 | 28.538 | 79.463 | 47.194 | 159.683 | 50.814 | 46.946 | 45.553 | 159.683 | 62.167 | 62.086 | 76.173 | 116.44 | 100.4 | 47.377 | 80.257 | 85.704 | 149.586 | 70.977 | 26.354 | 64.72 | 121.262 | 63.815 | 53.737
| 30.1 | 157.1 | [6 empty] | 37.217 | 90.7 | 63.863 | 58.815 | 77 | 78.5 | 230.497 | 46.913 | 76.158 | 77.167 | 134.392 | 69.284 | 54.315 | 33.499 | 134.392 | 78.091 | 25.409 | 79.217 | 91.989 | 93 | 65.033 | 82.965 | 86.867 | 150.535 | 64.992 | 31.74 | 60.488 | 156.942 | 51.24 | 69.561
| 30.12 | 110.5 | [6 empty] | 39.545 | 100.9 | 89.793 | 34.158 | 67 | 74.8 | 240.047 | 61.457 | 81.054 | 89.688 | 99.052 | 88.131 | 69.469 | 17.706 | 99.052 | 85.243 | 22.184 | 83.457 | 88.895 | 89 | 72.064 | 83.686 | 83.908 | 154.18 | 41.972 | 55.917 | 72.005 | 156.792 | 35.21 | 59.507
| 30.14 | 87.1 | [6 empty] | 37.381 | 109.3 | 83.913 | 49.195 | 66.3 | 60.6 | 259.96 | 61.07 | 79.064 | 77.231 | 95.396 | 80.598 | 77.378 | 30.406 | 95.396 | 79.316 | 40.629 | 95.041 | 101.139 | 113.9 | 30.049 | 77.526 | 76.586 | 166.653 | 34.956 | 66.615 | 56.81 | 128.207 | 32.395 | 43.651
| 30.16 | 105.4 | [6 empty] | 67.478 | 112.5 | 62.046 | 64.434 | 68.3 | 50 | 229.572 | 45.869 | 55.576 | 58.797 | 98.637 | 67.661 | 36.688 | 58.54 | 98.637 | 71.31 | 65.583 | 71.75 | 98.312 | 115.7 | 14.891 | 67.599 | 75.941 | 151.237 | 58.485 | 61.781 | 36.964 | 103.338 | 50.977 | 42.656
| 30.18 | 71.2 | [6 empty] | 100.341 | 117 | 49.741 | 59.191 | 70.3 | 57 | 197.972 | 34.263 | 78.001 | 53.486 | 99.365 | 62.642 | 0 | 59.972 | 99.365 | 73.875 | 86.785 | 55.237 | 81.4 | 96.5 | 34.595 | 54.246 | 104.306 | 147.993 | 72.653 | 45.115 | 43.033 | 99.746 | 71.433 | 23.759
| 30.2 | 60.2 | [6 empty] | 93.586 | 114.1 | 48.879 | 64.265 | 68.1 | 64.9 | 218.273 | 42.306 | 100.207 | 66.227 | 126.677 | 65.834 | 0 | 44.572 | 126.677 | 81.383 | 83.735 | 63.208 | 98.422 | 101.7 | 38.229 | 50.021 | 118.474 | 148.568 | 66.5 | 40.556 | 49.845 | 100.443 | 71.346 | 8.84
| 30.22 | 98 | [6 empty] | 80.747 | 85.7 | 56.148 | 71.468 | 77 | 58.4 | 202.155 | 64.494 | 86.656 | 83.753 | 132.714 | 73.313 | 32.386 | 28.729 | 132.714 | 100.551 | 62.362 | 51.81 | 94.779 | 98.7 | 47.028 | 53.088 | 108.768 | 117.16 | 66.726 | 51.713 | 65.096 | 91.047 | 59.916 | 29.984
| 30.24 | 112.4 | [6 empty] | 102.135 | 46.3 | 54.628 | 59.463 | 92.9 | 64.2 | 167.155 | 72.337 | 84.656 | 84.871 | 108.721 | 105.798 | 77.137 | 42.139 | 108.721 | 111.595 | 33.886 | 45.843 | 76.293 | 87.5 | 66.374 | 69.062 | 97.964 | 107.361 | 82.709 | 64.378 | 72.012 | 108.199 | 62.003 | 36.86
| 30.26 | 105.4 | [6 empty] | 119.433 | 32.7 | 68.689 | 59.455 | 83 | 77 | 181.322 | 53.043 | 80.666 | 74.672 | 112.527 | 123.878 | 65 | 64.646 | 112.527 | 79.429 | 19.501 | 75.398 | 104.818 | 81 | 67.103 | 85.526 | 88.719 | 109.563 | 87.274 | 58.991 | 47.636 | 120.539 | 75.87 | 38.502
| 30.28 | 110.5 | [6 empty] | 86.526 | 45.8 | 103.055 | 70.135 | 75.5 | 62.9 | 205.199 | 43.842 | 60.336 | 83.384 | 128.448 | 78.897 | 60.564 | 38.295 | 128.448 | 61.295 | 31.419 | 74.502 | 145.915 | 76 | 50.778 | 60.697 | 97.139 | 88.4 | 89.54 | 50.39 | 45.034 | 109.133 | 76.762 | 58.71
| 30.3 | 114.9 | [6 empty] | 73.822 | 62.6 | 103.571 | 71.756 | 100.2 | 48.6 | 214.027 | 58.02 | 56.124 | 91.05 | 127.874 | 66.878 | 97.602 | 24.354 | 127.874 | 70.344 | 38.27 | 43.229 | 153.051 | 72.3 | 50.958 | 43.748 | 122.491 | 69.422 | 101.676 | 66.378 | 76.94 | 106.91 | 72.241 | 63.688
| 30.32 | 97.3 | [6 empty] | 111.304 | 80.5 | 99.078 | 63.321 | 136.5 | 57.6 | 204.044 | 74.465 | 53.632 | 62.545 | 134.944 | 78.685 | 94.981 | 44.349 | 134.944 | 47.736 | 57.004 | 34.375 | 125.179 | 67.3 | 68.556 | 55.059 | 148.017 | 63.521 | 83.521 | 79.161 | 82.226 | 94.42 | 67.898 | 69.031
| 30.34 | 97.7 | [6 empty] | 122.728 | 99.6 | 92.014 | 53.797 | 148.7 | 70 | 204.885 | 93.473 | 40.995 | 36.588 | 147.399 | 51.47 | 84.34 | 37.726 | 147.399 | 46.941 | 68.227 | 53.065 | 109.005 | 97.6 | 74.314 | 58.134 | 160.666 | 74.324 | 60.214 | 79.823 | 77.23 | 87.077 | 67.214 | 91.805
| 30.36 | 118.2 | [6 empty] | 107.676 | 104.3 | 63.028 | 60.624 | 123.5 | 76.7 | 209.829 | 105.636 | 51.971 | 39.664 | 140.062 | 41.129 | 76.346 | 26.639 | 140.062 | 84.954 | 33.352 | 85.045 | 121.672 | 123.4 | 62.508 | 48.513 | 153.355 | 72.028 | 69.32 | 83.327 | 85.921 | 105.419 | 71.718 | 95.006
| 30.38 | 137.4 | [6 empty] | 94.22 | 93.1 | 45.051 | 58.97 | 97.8 | 76.7 | 169.22 | 88.417 | 65.561 | 53.668 | 121.557 | 59.162 | 67.802 | 34.102 | 121.557 | 113.121 | 24.764 | 72.115 | 144.733 | 109.3 | 73.676 | 54.691 | 141.691 | 57.013 | 69.752 | 82.572 | 81.245 | 132.035 | 59.972 | 69.48
| 30.4 | 141.2 | [6 empty] | 82.563 | 89.2 | 44.121 | 32.347 | 81.9 | 73.4 | 138.102 | 71.256 | 60.091 | 53.662 | 101.807 | 73.35 | 51.087 | 40.015 | 101.807 | 116.932 | 46.467 | 13.694 | 140.872 | 92.2 | 83.353 | 82.916 | 121.843 | 61.073 | 35.86 | 68.935 | 77.693 | 128.541 | 59.167 | 48.231
| 30.42 | 127.2 | [6 empty] | 83.357 | 91.7 | 55.855 | 23.968 | 69.1 | 59.5 | 133.345 | 55.633 | 57.562 | 52.272 | 99.547 | 60.813 | 10.731 | 43.152 | 99.547 | 110.358 | 35.851 | 0 | 124.266 | 72.8 | 65.414 | 78.515 | 105.433 | 52.906 | 26.619 | 64.544 | 83.317 | 97.679 | 67.507 | 48.171
| 30.44 | 110 | [6 empty] | 92.724 | 80.2 | 51.68 | 48.803 | 67.4 | 45.6 | 121.121 | 64.696 | 58.739 | 60.794 | 103.59 | 53.931 | 21.417 | 35.465 | 103.59 | 113.089 | 24.303 | 30.509 | 125.826 | 67.3 | 53.725 | 80.243 | 138.33 | 43.098 | 51.213 | 83.526 | 86.077 | 113.688 | 37.448 | 50.94
| 30.46 | 91.7 | [6 empty] | 106.698 | 68.1 | 54.839 | 67.756 | 69.5 | 44 | 122.784 | 93.907 | 50.015 | 60.541 | 91.68 | 59.546 | 47.766 | 33.757 | 91.68 | 108.973 | 13.565 | 39.316 | 126.691 | 70.3 | 43.215 | 121.054 | 152.974 | 68.799 | 47.183 | 98.739 | 86.04 | 149.866 | 20.775 | 39.172
| 30.48 | 100 | [6 empty] | 134.5 | 73.9 | 85.935 | 53.388 | 76.7 | 48.8 | 143.973 | 89.59 | 55.134 | 54.197 | 79.316 | 54.133 | 36.764 | 60.442 | 79.316 | 86.068 | 0 | 26.034 | 147.285 | 45.4 | 40.491 | 121.003 | 127.916 | 98.534 | 37.669 | 83.873 | 96.354 | 128.198 | 43.896 | 28.101
| 30.5 | 117.5 | [6 empty] | 145.819 | 84.4 | 88.182 | 24.112 | 93.8 | 62.1 | 170.15 | 105.95 | 74.067 | 40.88 | 76.493 | 52.851 | 36.489 | 59.925 | 76.493 | 65.547 | 0 | 29.804 | 161.643 | 33.7 | 46.689 | 82.55 | 145.009 | 85.095 | 56.743 | 47.567 | 110.468 | 87.998 | 50.802 | 22.46
| 30.52 | 126.6 | [6 empty] | 134.626 | 83.9 | 80.917 | 19.66 | 90.4 | 72.2 | 178.779 | 130.555 | 68.851 | 31.335 | 96.874 | 50.541 | 41.238 | 19.303 | 96.874 | 61.45 | 6.948 | 40.575 | 154.409 | 47.4 | 65.79 | 61.897 | 155.955 | 57.455 | 63.296 | 37.854 | 113.31 | 60.298 | 48.824 | 11.46
| 30.54 | 151.2 | [6 empty] | 122.175 | 72.3 | 88.354 | 28.09 | 57.5 | 66.4 | 170.053 | 86.801 | 70.285 | 47.935 | 91.797 | 51.624 | 33.165 | 19.873 | 91.797 | 47.093 | 26.942 | 27.282 | 148.588 | 36.1 | 80.702 | 54.548 | 119.075 | 43.257 | 44.671 | 69.257 | 99.041 | 31.751 | 52.085 | 6.749
| 30.56 | 176 | [6 empty] | 109.988 | 58 | 76.938 | 32.918 | 56 | 55.9 | 198.803 | 47.14 | 71.14 | 73.907 | 72.479 | 51.69 | 32.362 | 60.261 | 72.479 | 43.366 | 44.699 | 23.061 | 147.4 | 49.4 | 72.47 | 63.395 | 113.905 | 39.176 | 44.795 | 90.55 | 90.109 | 28.942 | 57.275 | 12.322
| 30.58 | 178.3 | [6 empty] | 112.252 | 48.1 | 73.134 | 47.271 | 80.1 | 66.3 | 224.672 | 68.574 | 39.091 | 69.424 | 89.242 | 33.807 | 42.826 | 48.419 | 89.242 | 54.687 | 41.009 | 52.857 | 165.242 | 99.4 | 70.753 | 71.876 | 137.862 | 35.1 | 57.981 | 75.631 | 103.984 | 33.413 | 71.206 | 32.595
| 30.6 | 159.3 | [6 empty] | 122.75 | 43.5 | 90.743 | 46.36 | 71.4 | 79.7 | 204.56 | 82.96 | 38.384 | 54.176 | 74.893 | 21.927 | 58.746 | 7.344 | 74.893 | 35 | 19.734 | 73.992 | 157.595 | 99.5 | 63.677 | 59.523 | 120.91 | 26.302 | 48.012 | 64.975 | 122.326 | 25.966 | 67.557 | 73.373
| 30.62 | 147.1 | [6 empty] | 146.899 | 46.7 | 76.969 | 26.184 | 58.4 | 68.8 | 188.028 | 76.993 | 66.513 | 54.499 | 53.231 | 27.749 | 62.433 | 16.433 | 53.231 | 11.807 | 1.027 | 57.294 | 142.093 | 63.5 | 45.545 | 50.778 | 112.17 | 37.311 | 22.668 | 75.295 | 118.661 | 28.052 | 51.915 | 87.065
| 30.64 | 162.6 | [6 empty] | 166.435 | 59.6 | 54.849 | 21.544 | 70.6 | 56.3 | 150.82 | 75.71 | 71.059 | 54.325 | 54.805 | 46.015 | 36.09 | 49.931 | 54.805 | 26.708 | 0 | 28.965 | 165.715 | 58.1 | 48.412 | 62.383 | 142.161 | 53.218 | 12.831 | 81.012 | 94.899 | 28.352 | 57.492 | 62.686
| 30.66 | 163.3 | [6 empty] | 144.207 | 74.9 | 57.747 | 32.638 | 87.8 | 59.2 | 123.343 | 60.185 | 49.923 | 37.768 | 67.479 | 59.505 | 28.235 | 58.994 | 67.479 | 55.926 | 0 | 21.31 | 181.884 | 77.2 | 59.457 | 78.413 | 145.753 | 51.346 | 15.426 | 79.916 | 73.052 | 28.718 | 56.489 | 55.544
| 30.68 | 154.3 | [6 empty] | 122.387 | 80 | 48.308 | 36.492 | 87.9 | 52.8 | 166.494 | 44.695 | 26.909 | 19.82 | 98.494 | 44.898 | 31.624 | 54.256 | 98.494 | 54.567 | 22.978 | 30.576 | 165.735 | 87.4 | 51.371 | 68.93 | 120.537 | 33.055 | 12.712 | 76.132 | 52.806 | 42.054 | 31.531 | 60.632
| 30.7 | 160.2 | [6 empty] | 136.092 | 72.4 | 39.775 | 24.722 | 71.5 | 47.2 | 221.212 | 50.109 | 34.802 | 28.114 | 90.832 | 21.363 | 8.571 | 41.327 | 90.832 | 39.855 | 45.577 | 32.006 | 146.841 | 93.8 | 56.636 | 50.785 | 98.335 | 27.664 | 14.482 | 58.472 | 65.497 | 54.342 | 21.121 | 57.841
| 30.72 | 160.7 | [6 empty] | 144.829 | 67.6 | 57.231 | 22.516 | 91.2 | 46.3 | 235.62 | 58.303 | 51.151 | 46.072 | 67.49 | 23.6 | 23.155 | 31.502 | 67.49 | 45.426 | 49.996 | 26.293 | 162.431 | 92.4 | 66.642 | 54.644 | 106.676 | 41.938 | 32.628 | 33.599 | 81.302 | 57.191 | 41.658 | 55.646
| 30.74 | 150.2 | [6 empty] | 129.965 | 69.7 | 68.986 | 21.181 | 117 | 38.9 | 236.003 | 74.323 | 44.793 | 47.623 | 79.176 | 49.78 | 58.233 | 52.551 | 79.176 | 44.422 | 53.417 | 36.107 | 188.543 | 85.1 | 60.452 | 62.945 | 128.815 | 45.222 | 56.66 | 41.944 | 68.53 | 61.4 | 61.544 | 55.237
| 30.76 | 179.7 | [6 empty] | 115.768 | 67 | 61.038 | 20.253 | 91 | 44.7 | 231.238 | 89.505 | 38.06 | 49.786 | 94.509 | 42.97 | 51.146 | 36.293 | 94.509 | 39.09 | 54.017 | 56.325 | 180.035 | 83.6 | 74.222 | 67.616 | 115.596 | 48.891 | 66.484 | 78.92 | 56.45 | 57.499 | 62.131 | 65.722
| 30.78 | 239.4 | [6 empty] | 119.543 | 55.5 | 67 | 33.646 | 77.1 | 39.5 | 234.615 | 76.633 | 38.749 | 70.565 | 82.984 | 15.652 | 44.512 | 0 | 82.984 | 38.697 | 56.987 | 54.794 | 161.455 | 82.3 | 68.752 | 74.841 | 88.935 | 54.23 | 57.581 | 94.347 | 53.438 | 42.37 | 48.396 | 70.105
| 30.8 | 219 | [6 empty] | 123.645 | 39.4 | 72.15 | 27.82 | 89.4 | 29.5 | 249.195 | 58.035 | 51.831 | 56.916 | 52.335 | 14.565 | 48.381 | 23.881 | 52.335 | 31.203 | 44.458 | 22.846 | 153.876 | 110.4 | 48.256 | 64.996 | 73.324 | 45.556 | 47.186 | 70.965 | 72.342 | 29.752 | 27.71 | 66.149
| 30.82 | 185.4 | [6 empty] | 101.588 | 28.3 | 47.237 | 15.242 | 90.4 | 37.3 | 245.59 | 48.851 | 67.918 | 17.691 | 48.09 | 19.752 | 38.194 | 49.601 | 48.09 | 42.652 | 34.291 | 1.861 | 156.659 | 129 | 57.757 | 61.324 | 79.627 | 30.22 | 67.176 | 36.718 | 78.034 | 28.703 | 30.841 | 71.198
| 30.84 | 221.4 | [6 empty] | 74.95 | 28 | 24.042 | 8.984 | 86.6 | 39.3 | 239.552 | 40.756 | 43.997 | 38.46 | 68.171 | 17.966 | 42.413 | 34.954 | 68.171 | 56.441 | 33.898 | 7.502 | 178.542 | 101.2 | 65.537 | 90.533 | 111.8 | 33.853 | 82.351 | 32.5 | 71.357 | 45.143 | 62.577 | 63.556
| 30.86 | 245.2 | [6 empty] | 83.808 | 35.5 | 27.988 | 11.956 | 93.1 | 42 | 242.886 | 32.045 | 3.685 | 70.138 | 85.657 | 15.921 | 56.454 | 35.146 | 85.657 | 35.026 | 16.307 | 21.226 | 208.192 | 76.9 | 53.357 | 98.761 | 113.198 | 57.053 | 70.326 | 47.801 | 63.101 | 55.062 | 69.478 | 50.733
| 30.88 | 227.7 | [6 empty] | 112.299 | 44 | 34.768 | 25.954 | 97.3 | 48.7 | 253.449 | 23.209 | 0.328 | 59.471 | 95.605 | 21.113 | 38.556 | 34.859 | 95.605 | 12.025 | 3.082 | 18.807 | 205.817 | 63.3 | 52.827 | 84.804 | 70.188 | 68.29 | 75.286 | 60.422 | 46.054 | 56.88 | 58.643 | 41.452
| 30.9 | 222.4 | [6 empty] | 110.636 | 43.4 | 25.761 | 24.903 | 91 | 47.9 | 267.625 | 36.891 | 31.859 | 53.655 | 115.234 | 39.706 | 14.662 | 31.08 | 115.234 | 8.831 | 0 | 9.479 | 178.546 | 45.2 | 79.368 | 85.236 | 51.714 | 70.344 | 70.942 | 81.373 | 59.333 | 55.375 | 62.951 | 36.354
| 30.92 | 214 | [6 empty] | 108.345 | 33.9 | 42.304 | 21.232 | 80.5 | 40.9 | 288.539 | 46.517 | 57.604 | 57.246 | 135.92 | 76.28 | 45.25 | 46.484 | 135.92 | 7.077 | 0 | 12.371 | 177.635 | 39.6 | 85.754 | 78.611 | 73.281 | 73.747 | 39.397 | 73.08 | 62.142 | 35.061 | 62.608 | 44.411
| 30.94 | 185.4 | [6 empty] | 130.117 | 27.7 | 62.71 | 16.465 | 52.8 | 38.6 | 314.768 | 35.024 | 58.257 | 62.3 | 106.309 | 80.452 | 74.665 | 40.376 | 106.309 | 18.582 | 19.504 | 24.915 | 187.126 | 53.4 | 72.42 | 61.632 | 91.798 | 73.008 | 31.282 | 30.269 | 46.04 | 26.507 | 65.679 | 53.168
| 30.96 | 170.8 | [6 empty] | 139.566 | 28.1 | 43.153 | 9.644 | 60.1 | 50.5 | 333.361 | 49.669 | 51.103 | 48.433 | 73.852 | 46.331 | 52.752 | 31.15 | 73.852 | 37.777 | 57.658 | 25.272 | 186.353 | 66.3 | 85.875 | 61.097 | 99.451 | 62.297 | 58.689 | 35.983 | 75.638 | 43.24 | 82.702 | 51.333
| 30.98 | 160.2 | [6 empty] | 129.323 | 23.3 | 28.592 | 23.877 | 98.7 | 56 | 325.963 | 82 | 40.163 | 31.29 | 91.031 | 39.662 | 29.205 | 58.329 | 91.031 | 53.596 | 95.363 | 4.025 | 171.939 | 84.1 | 107.612 | 93.258 | 104.389 | 67.116 | 72.412 | 75.35 | 105.026 | 51.007 | 100.116 | 59.935
| 31 | 162.8 | [6 empty] | 121.084 | 21.1 | 37.577 | 36.497 | 97.6 | 64.3 | 325.179 | 89.783 | 44.259 | 47.635 | 121.289 | 38.44 | 22.772 | 74.725 | 121.289 | 77.554 | 73.609 | 5.457 | 157.806 | 99.2 | 105.209 | 108.034 | 104.456 | 100.164 | 58.351 | 83.547 | 94.704 | 44.603 | 101.049 | 83.019
| 31.02 | 181.3 | [6 empty] | 123.909 | 40.4 | 41.702 | 19.228 | 82.4 | 77.9 | 339.649 | 77.661 | 54.089 | 40.286 | 131.893 | 26.555 | 29.417 | 62.707 | 131.893 | 75.159 | 68.344 | 36.726 | 167.27 | 95.2 | 99.394 | 89.175 | 99.516 | 104.181 | 61.206 | 70.696 | 70.704 | 56.452 | 103.447 | 82.435
| 31.04 | 197.2 | [6 empty] | 114.018 | 62.7 | 46.338 | 0.533 | 72.1 | 78.7 | 317.145 | 68.762 | 33.478 | 21.19 | 121.014 | 30.34 | 55.321 | 48.628 | 121.014 | 51.225 | 96.666 | 34.938 | 157.653 | 89.7 | 86.724 | 79.559 | 95.987 | 81.697 | 78.291 | 75.942 | 51.382 | 88.401 | 108.175 | 83.781
| 31.06 | 207.1 | [6 empty] | 103.978 | 67.7 | 57.508 | 18.055 | 80.1 | 90.8 | 315.598 | 57.101 | 21.227 | 33.652 | 108.624 | 41.155 | 79.935 | 68.474 | 108.624 | 45.791 | 99.852 | 6.377 | 131.308 | 79.5 | 65.869 | 76.804 | 89.003 | 80.408 | 85.496 | 98.295 | 42.647 | 103.579 | 101.497 | 99.39
| 31.08 | 210.4 | [6 empty] | 97.685 | 60.3 | 40.728 | 38.587 | 80.1 | 121.7 | 331.284 | 47.355 | 25.56 | 35.172 | 103.761 | 50.398 | 61.677 | 118.454 | 103.761 | 48.606 | 104.369 | 18.78 | 133.379 | 66.1 | 77.685 | 83.553 | 73.982 | 93.883 | 116.92 | 107.429 | 42.432 | 111.946 | 110.01 | 109.249
| 31.1 | 191.2 | [6 empty] | 85.906 | 47.5 | 23.137 | 26.004 | 54.3 | 165.3 | 315.356 | 43.505 | 25.001 | 26.843 | 102.908 | 47.004 | 33.841 | 128.72 | 102.908 | 67.068 | 113.991 | 35.828 | 156.604 | 59.6 | 95.907 | 79.964 | 83.237 | 116.299 | 167.307 | 106.899 | 48.981 | 131.885 | 137.087 | 136.923
| 31.12 | 161.4 | [6 empty] | 81.91 | 42.4 | 47.058 | 0.562 | 45.6 | 181.9 | 315.671 | 50.934 | 22.871 | 38.446 | 108.444 | 44.159 | 44.633 | 101.822 | 108.444 | 91.553 | 124.982 | 55.793 | 166.684 | 59.5 | 92.849 | 63.755 | 100.939 | 135.021 | 175.507 | 101.9 | 50.591 | 150.551 | 170.065 | 188.887
| 31.14 | 168 | [6 empty] | 81.697 | 50.6 | 77.488 | 7.778 | 43.5 | 149.6 | 335.305 | 77.88 | 30.446 | 63.195 | 105.843 | 54.272 | 64.985 | 106.431 | 105.843 | 102.436 | 169.989 | 85.104 | 167.727 | 57 | 103.187 | 69.576 | 95.115 | 152.172 | 185.322 | 114.103 | 52.471 | 163.653 | 200.343 | 238.645
| 31.16 | 183.2 | [6 empty] | 89.782 | 59.4 | 84.61 | 51.406 | 65.1 | 139.2 | 357.793 | 83.254 | 52.405 | 63.492 | 99.654 | 70.035 | 67.022 | 130.963 | 99.654 | 118.504 | 214.079 | 87.132 | 173.916 | 56.9 | 133.346 | 85.405 | 116.584 | 166.205 | 233.541 | 150.502 | 71.279 | 196.643 | 227.377 | 270.448
| 31.18 | 185.5 | [6 empty] | 116.703 | 64.4 | 74.306 | 70.442 | 99.1 | 172.4 | 332.587 | 54.937 | 67.23 | 41.355 | 97.063 | 94.283 | 72.861 | 130.626 | 97.063 | 144.281 | 215.487 | 101.327 | 153.934 | 72.5 | 153.332 | 84.246 | 142.871 | 150.365 | 259.925 | 184.32 | 96.352 | 249.129 | 270.965 | 311.805
| 31.2 | 166.3 | [6 empty] | 138.606 | 68.4 | 81.292 | 61.487 | 106.5 | 206.7 | 276.609 | 44.201 | 66.848 | 32.011 | 92.553 | 111.425 | 94.97 | 120.025 | 92.553 | 166.139 | 234.407 | 121.708 | 120.771 | 88.1 | 165.504 | 71.619 | 135.798 | 166.272 | 271.612 | 209.98 | 100.369 | 292.856 | 349.943 | 363.186
| 31.22 | 134.7 | [6 empty] | 131.721 | 68.6 | 115.009 | 68.421 | 116.3 | 229.9 | 269.592 | 82.755 | 55.884 | 19.827 | 111.906 | 109.596 | 101.388 | 126.066 | 111.906 | 162.025 | 285.227 | 111.736 | 116.125 | 81.5 | 168.51 | 63.446 | 138.014 | 207.077 | 279.578 | 209.245 | 98.454 | 324.757 | 412.084 | 372.616
| 31.24 | 131.4 | [6 empty] | 123.857 | 62.7 | 130.425 | 87.016 | 119.2 | 241.5 | 279.903 | 132.281 | 69.639 | 15.529 | 164.768 | 129.409 | 84.287 | 146.212 | 164.768 | 151.406 | 303.734 | 104.161 | 142.111 | 57.3 | 133.368 | 59.324 | 131.887 | 205.738 | 259.929 | 190.125 | 110.208 | 348.291 | 412.096 | 373.483
| 31.26 | 160.4 | [6 empty] | 124.5 | 58.1 | 86.673 | 84.128 | 111.9 | 260.1 | 265.538 | 129.734 | 104.703 | 47.019 | 191.77 | 153.163 | 68.37 | 162.57 | 191.77 | 162.464 | 302.454 | 121.476 | 168.187 | 58.3 | 94.158 | 70.353 | 110.46 | 204.679 | 249.469 | 185.088 | 145.754 | 368.254 | 399.818 | 404.122
| 31.28 | 202.5 | [6 empty] | 129.728 | 65.8 | 65.816 | 66.92 | 140 | 285.2 | 267.624 | 94.464 | 128.164 | 74.805 | 180.384 | 123.748 | 74.804 | 170.545 | 180.384 | 180.138 | 338.568 | 140.479 | 161.308 | 82 | 113.262 | 86.639 | 120.923 | 224.74 | 258.567 | 192.636 | 168.345 | 389.079 | 397.781 | 416.888
| 31.3 | 208.4 | [6 empty] | 148.603 | 79.8 | 119.307 | 66.731 | 152.6 | 265.9 | 301.22 | 84.602 | 115.138 | 66.216 | 183.314 | 107.05 | 96.096 | 168.116 | 183.314 | 185.232 | 354.323 | 143.497 | 151.238 | 89.2 | 152.817 | 98.085 | 147.897 | 248.546 | 250.743 | 205.774 | 138.917 | 402.115 | 401.399 | 421.566
| 31.32 | 184.2 | [6 empty] | 164.522 | 90.9 | 148.829 | 79.01 | 132.3 | 242.8 | 289.15 | 95.671 | 87.188 | 49.799 | 177.454 | 130.115 | 119.711 | 147.8 | 177.454 | 181.472 | 293.514 | 141.915 | 189.032 | 72.3 | 150.619 | 121.055 | 159.608 | 267.858 | 237.007 | 220.558 | 134.8 | 397.805 | 418.016 | 435.942
| 31.34 | 176.7 | [6 empty] | 144.662 | 107.1 | 142.187 | 77.014 | 133.1 | 257.3 | 256.983 | 78.256 | 113.691 | 56.806 | 184.023 | 140.782 | 147.554 | 122.079 | 184.023 | 216.296 | 276.368 | 183.452 | 216.41 | 56.6 | 151.176 | 136.507 | 176.324 | 259.551 | 229.409 | 233.377 | 179.795 | 403.689 | 421.778 | 417.983
| 31.36 | 176.1 | [6 empty] | 133.745 | 122.6 | 121.742 | 78.563 | 147.8 | 259.7 | 254.115 | 47.836 | 143.305 | 60.902 | 215.02 | 139.925 | 159.644 | 105.34 | 215.02 | 252.759 | 311.528 | 227.229 | 211.663 | 71 | 178.402 | 129.195 | 186.235 | 225.463 | 221.837 | 215.862 | 196.274 | 411.723 | 409.357 | 386.239
| 31.38 | 171.1 | [6 empty] | 162.738 | 124.9 | 103.891 | 112.302 | 170.7 | 256.2 | 263.59 | 56.041 | 121.509 | 45.907 | 203.628 | 125.315 | 132.115 | 104.9 | 203.628 | 226.951 | 294.048 | 196.145 | 217.454 | 77.8 | 195.982 | 112.866 | 186.246 | 199.256 | 225.576 | 193.516 | 180.734 | 397.198 | 408.382 | 377.624
| 31.4 | 190.3 | [6 empty] | 178.86 | 132.2 | 131.682 | 135.047 | 197.4 | 269 | 284.126 | 94.741 | 93.248 | 58.568 | 183.492 | 104.279 | 120.3 | 119.622 | 183.492 | 201.886 | 271.12 | 168.989 | 207.488 | 77.4 | 197.448 | 114.198 | 207.966 | 191.052 | 230.813 | 210.136 | 196.549 | 384.451 | 420.248 | 359.6
| 31.42 | 218.3 | [6 empty] | 186.55 | 145.3 | 160.817 | 125.973 | 218.6 | 272.5 | 290.442 | 128.188 | 81.674 | 80.616 | 183.342 | 108.448 | 152.132 | 116.977 | 183.342 | 205.58 | 264.213 | 176.374 | 187.074 | 106 | 176.159 | 127.473 | 221.398 | 208.081 | 218.436 | 212.276 | 220.944 | 377.195 | 401.377 | 317.059
| 31.44 | 202.7 | [6 empty] | 200.235 | 136.2 | 157.072 | 119.941 | 221.4 | 246.5 | 304.798 | 122.014 | 79.35 | 85.536 | 194.071 | 118.871 | 158.304 | 103.418 | 194.071 | 211.566 | 237.245 | 186.28 | 188.584 | 109.1 | 150.116 | 120.233 | 243.534 | 232.503 | 206.129 | 176.164 | 207.73 | 366.085 | 366.646 | 274.633
| 31.46 | 201.6 | [6 empty] | 210.29 | 115.2 | 165.579 | 107.69 | 224.7 | 205.8 | 323.651 | 114.711 | 90.594 | 102.336 | 232.084 | 94.447 | 141.777 | 100.025 | 232.084 | 199.83 | 214.609 | 222.622 | 200.846 | 77.6 | 148.572 | 109.768 | 263.465 | 235.385 | 194.102 | 138.434 | 210.259 | 350.602 | 341.798 | 254.649
| 31.48 | 239 | [6 empty] | 224.466 | 101.9 | 174.689 | 92.939 | 248.7 | 161.8 | 326.083 | 110.054 | 107.173 | 106.656 | 261.186 | 65.069 | 134.066 | 96.838 | 261.186 | 166.532 | 212.142 | 236.463 | 197.531 | 80.4 | 157.726 | 99.623 | 220.404 | 229.796 | 180.876 | 130.688 | 220.802 | 314.78 | 292.272 | 230.046
| 31.5 | 252.5 | [6 empty] | 242.737 | 89.6 | 153.23 | 102.307 | 244.9 | 147.4 | 309.841 | 81.011 | 114.323 | 83.848 | 237.649 | 81.954 | 134.272 | 107.503 | 237.649 | 152.098 | 206.087 | 219.4 | 200.321 | 98 | 160.92 | 94.184 | 196.4 | 204.655 | 179.04 | 133.811 | 192.867 | 284.736 | 254.359 | 181.849
| 31.52 | 256.1 | [6 empty] | 246.697 | 89.2 | 141.807 | 125.671 | 221.3 | 160.7 | 276.798 | 80.245 | 134.208 | 78.656 | 207.819 | 118.431 | 148.967 | 117.002 | 207.819 | 153.987 | 196.49 | 216.749 | 233.132 | 105.8 | 168.064 | 104.715 | 221.814 | 185.092 | 178.733 | 147.766 | 181.862 | 276.837 | 246.151 | 160.257
| 31.54 | 266.3 | [6 empty] | 242.346 | 110.2 | 153.463 | 141.944 | 228.5 | 155.7 | 272.261 | 107.818 | 158.557 | 94.468 | 228.942 | 126.56 | 171.21 | 120.795 | 228.942 | 154.737 | 211.835 | 204.41 | 249.401 | 118.7 | 185.601 | 109.706 | 227.716 | 203.877 | 185.66 | 178.621 | 202.53 | 263.676 | 233.566 | 166.497
| 31.56 | 266.8 | [6 empty] | 245.646 | 129.5 | 159.471 | 135.157 | 228.6 | 132 | 250.381 | 109.913 | 135.497 | 100.381 | 240.889 | 99.245 | 163.018 | 123.293 | 240.889 | 161.943 | 209.333 | 178.084 | 213.832 | 113.3 | 172.996 | 115.447 | 224.273 | 205.195 | 185.119 | 185.219 | 216.563 | 229.588 | 227.723 | 160.963
| 31.58 | 284.8 | [6 empty] | 259.345 | 129.8 | 173.304 | 152.356 | 205.7 | 123.1 | 222.727 | 86.901 | 101.001 | 96.204 | 220.474 | 74.899 | 155.839 | 109.575 | 220.474 | 156.833 | 176.76 | 180.962 | 202.988 | 103 | 149.736 | 126.374 | 210.05 | 174.25 | 174.896 | 185.04 | 239.239 | 181.793 | 238.489 | 164.185
| 31.6 | 335.1 | [6 empty] | 290.951 | 124.1 | 194.37 | 182.901 | 212.7 | 140 | 257.864 | 84.84 | 118.922 | 108.447 | 204.302 | 72.035 | 184.154 | 109.708 | 204.302 | 130.291 | 173.711 | 220.281 | 245.129 | 116 | 160.421 | 138.555 | 188.875 | 149.979 | 157.351 | 184.733 | 255.965 | 160.459 | 236.134 | 164.367
| 31.62 | 331.9 | [6 empty] | 308.654 | 125.3 | 190.058 | 165.236 | 230.9 | 137.1 | 275.831 | 85.559 | 143.729 | 124.924 | 208.595 | 81.651 | 180.688 | 123.267 | 208.595 | 102.109 | 161.904 | 255.486 | 270.397 | 124.1 | 165.818 | 149.785 | 208.765 | 141.352 | 140.914 | 174.314 | 250.218 | 142.868 | 201.713 | 130.197
| 31.64 | 286.8 | [6 empty] | 288.317 | 126.5 | 181.529 | 135.899 | 217.8 | 115.3 | 258.167 | 67.914 | 150.369 | 116.245 | 226.422 | 94.054 | 153.082 | 107.26 | 226.422 | 96.287 | 130.066 | 244.874 | 275.641 | 97.7 | 175.256 | 167.144 | 231.785 | 155.52 | 149.072 | 176.055 | 256.07 | 125.876 | 163.811 | 103.401
| 31.66 | 293.6 | [6 empty] | 242.961 | 128.4 | 205.353 | 138.206 | 209.9 | 115.1 | 251.584 | 60.471 | 169.225 | 121.181 | 202.033 | 95.944 | 151.772 | 82.011 | 202.033 | 114.77 | 123.873 | 213.995 | 265.38 | 72.1 | 201.787 | 181.552 | 244.218 | 178.717 | 160.717 | 192.399 | 263.334 | 137.929 | 144.972 | 98.142
| 31.68 | 337 | [6 empty] | 237.468 | 138.5 | 246.999 | 169.673 | 239.2 | 122.8 | 232.183 | 79.272 | 176.762 | 145.583 | 173.248 | 103.044 | 169.077 | 106.091 | 173.248 | 153.177 | 141.448 | 209.486 | 252.463 | 73.8 | 208.299 | 180.868 | 254.832 | 185.569 | 167.371 | 211.887 | 248.218 | 131.245 | 138.589 | 106.986
| 31.7 | 352.4 | [6 empty] | 263.482 | 145.7 | 246.49 | 185.239 | 268 | 115.3 | 217.674 | 112.107 | 155.821 | 159.875 | 180.251 | 93.278 | 186.993 | 142.399 | 180.251 | 172.178 | 162.82 | 197.107 | 252.678 | 82.5 | 202 | 199.334 | 235.217 | 170.893 | 169.6 | 223.802 | 223.756 | 100.476 | 136.066 | 127.306
| 31.72 | 347 | [6 empty] | 227.7 | 139.9 | 206.515 | 184.427 | 279.1 | 104.5 | 247.6 | 106.921 | 138.992 | 161.969 | 184.766 | 68.94 | 175.952 | 131.612 | 184.766 | 157.01 | 163.799 | 196.655 | 270.805 | 98.9 | 189.612 | 201.019 | 214.6 | 147.409 | 165.549 | 210.237 | 215.867 | 103.544 | 122.937 | 127.097
| 31.74 | 342.9 | [6 empty] | 209.271 | 123.4 | 193.111 | 191.72 | 275 | 98.7 | 274.81 | 85.38 | 141.1 | 159.712 | 184.688 | 70.278 | 140.908 | 119.681 | 184.688 | 162.681 | 137.227 | 222.103 | 290.913 | 128 | 187.717 | 175.036 | 230.723 | 139.572 | 170.235 | 179.307 | 231.946 | 119.383 | 116.239 | 104.176
| 31.76 | 316.9 | [6 empty] | 263.86 | 112.2 | 216.133 | 185.919 | 260.4 | 111.3 | 266.379 | 87.492 | 141.144 | 154.81 | 198.025 | 74.724 | 143.08 | 127.422 | 198.025 | 153.028 | 127.674 | 222.241 | 268.405 | 136.8 | 173.746 | 165.45 | 256.249 | 124.336 | 169.214 | 164.81 | 248.367 | 109.196 | 120.534 | 103.166
| 31.78 | 310.9 | [6 empty] | 304.808 | 133 | 229.226 | 177.565 | 271.9 | 119 | 246.298 | 80.529 | 131.916 | 125.642 | 214.582 | 78.099 | 154.743 | 113.165 | 214.582 | 116.09 | 151.709 | 200.517 | 286.232 | 117.4 | 145.754 | 139.542 | 218.667 | 96.085 | 139.794 | 168.113 | 251.05 | 111.523 | 106.925 | 112.065
| 31.8 | 332.8 | [6 empty] | 302.439 | 168.1 | 216.929 | 174.515 | 276.1 | 96.8 | 231.478 | 63.283 | 122.244 | 114.714 | 203.071 | 76.712 | 151.277 | 95.651 | 203.071 | 111.141 | 151.955 | 173.436 | 331.106 | 108.7 | 168.262 | 108.062 | 168.17 | 99.806 | 131.508 | 164.32 | 245.529 | 114.109 | 118.797 | 96.559
| 31.82 | 320.3 | [6 empty] | 276.866 | 170 | 230.688 | 171.818 | 255.3 | 81.7 | 234.129 | 69.322 | 104.281 | 147.865 | 210.412 | 58.241 | 166.163 | 114.261 | 210.412 | 114.701 | 138.793 | 157.819 | 299.947 | 114 | 186.885 | 108.749 | 183.438 | 113.179 | 126.65 | 123.832 | 230.714 | 92.027 | 142.468 | 96.09
| 31.84 | 294.4 | [6 empty] | 243.432 | 145.6 | 244.609 | 172.582 | 272.8 | 83.3 | 243.6 | 100.603 | 106.441 | 141.85 | 235.487 | 61.878 | 186.18 | 128.539 | 235.487 | 102.296 | 125.449 | 153.385 | 264.017 | 112.4 | 172.634 | 118.344 | 192.644 | 98.912 | 109.369 | 95.29 | 215.957 | 62.433 | 127.082 | 108.46
| 31.86 | 339.1 | [6 empty] | 236.987 | 125.8 | 211.339 | 172.746 | 301.4 | 81 | 251.198 | 105.87 | 116.085 | 90.509 | 220.857 | 75.451 | 203.64 | 97.748 | 220.857 | 97.898 | 108.58 | 179.474 | 273.991 | 103.8 | 165.767 | 118.957 | 189.241 | 75.035 | 118.966 | 118.35 | 208.395 | 59.759 | 112.433 | 116.313
| 31.88 | 406.8 | [6 empty] | 261.284 | 112.3 | 198.676 | 161.468 | 273.6 | 77.8 | 242.402 | 78.496 | 96.196 | 76.509 | 214.095 | 65.744 | 183.993 | 70.841 | 214.095 | 98.281 | 130.461 | 199.983 | 275.45 | 119 | 170.28 | 104.98 | 199.562 | 64.604 | 122.554 | 142.54 | 193.555 | 86.12 | 92.605 | 116.642
| 31.9 | 418.7 | [6 empty] | 276.964 | 112.3 | 209.078 | 136.568 | 227.2 | 90.6 | 205.526 | 63.174 | 69.479 | 95.032 | 196.464 | 62.126 | 144.93 | 72.918 | 196.464 | 74.118 | 155.829 | 188.645 | 234.654 | 136.3 | 181.098 | 80.78 | 178.175 | 76.02 | 127.376 | 147.012 | 179.16 | 89.215 | 72.495 | 101.776
| 31.92 | 391.5 | [6 empty] | 272.424 | 126.2 | 221.13 | 112.67 | 221.7 | 92.5 | 174.851 | 68.838 | 65.946 | 96.554 | 170.076 | 62.478 | 128.046 | 82.076 | 170.076 | 49.746 | 143.306 | 212.961 | 216.706 | 122.5 | 166.971 | 65.348 | 157.489 | 84.052 | 145.354 | 133.9 | 193.001 | 88.15 | 83.723 | 107.621
| 31.94 | 353 | [6 empty] | 227.657 | 123.6 | 254.394 | 105.801 | 237.9 | 85.3 | 177.497 | 74.89 | 67.875 | 97.075 | 158.236 | 48.792 | 111.581 | 86.782 | 158.236 | 56.273 | 141.257 | 233.572 | 259.322 | 114 | 133.246 | 68.428 | 172.183 | 90.798 | 158.598 | 118.599 | 205.141 | 93.959 | 100.599 | 137.684
| 31.96 | 338.6 | [6 empty] | 194.944 | 102 | 225.329 | 132.849 | 243.5 | 108.3 | 192.637 | 67.721 | 41.684 | 97.784 | 148.964 | 58.744 | 119.853 | 86.082 | 148.964 | 69.175 | 151.592 | 195.955 | 285.372 | 130.2 | 102.099 | 78.4 | 186.31 | 106.932 | 144.878 | 112.123 | 196.059 | 95.522 | 117.853 | 148.057
| 31.98 | 358.8 | [6 empty] | 203.802 | 86.7 | 162.006 | 165.238 | 262.4 | 143.2 | 204.834 | 58.571 | 44.809 | 74.737 | 178.011 | 101.489 | 172.409 | 115.77 | 178.011 | 80.738 | 145.179 | 174.784 | 272.524 | 147.3 | 94.716 | 89.658 | 205.605 | 121.004 | 152.129 | 128.689 | 207.618 | 130.128 | 162.005 | 149.642
| 32 | 351 | [6 empty] | 187.269 | 80.7 | 167.349 | 180.772 | 271.7 | 161.9 | 186.141 | 61.011 | 58.814 | 50.036 | 186.533 | 99.487 | 212.198 | 139.032 | 186.533 | 103.284 | 156.962 | 177.176 | 260.256 | 122.8 | 121.616 | 98.635 | 222.707 | 133.244 | 196.634 | 155.439 | 213.669 | 155.043 | 227.791 | 187.048
| 32.02 | 331.8 | [6 empty] | 190.919 | 88.6 | 192.266 | 177.081 | 216.4 | 178.5 | 153.262 | 68.879 | 45.013 | 36.251 | 155.752 | 57.14 | 183.212 | 106.452 | 155.752 | 128.321 | 211.264 | 147.015 | 246.463 | 94.2 | 125.161 | 86.786 | 211.851 | 144.842 | 211.732 | 171.013 | 183.146 | 146.263 | 251.036 | 233.459
| 32.04 | 347.2 | [6 empty] | 218.335 | 115 | 212.02 | 139.506 | 154.9 | 198.7 | 155.099 | 67.05 | 40.817 | 33.359 | 158.86 | 63.225 | 146.67 | 94.84 | 158.86 | 136.293 | 259.893 | 136.824 | 228.092 | 113.5 | 96.481 | 77.677 | 193.142 | 167.739 | 232.749 | 182.927 | 171.385 | 166.7 | 241.948 | 275.666
| 32.06 | 328.1 | [6 empty] | 205.896 | 134.5 | 222.175 | 114.644 | 161.3 | 206.1 | 163.997 | 57.749 | 44.977 | 39.692 | 184.142 | 105.506 | 176.333 | 135.652 | 184.142 | 143.669 | 264.191 | 166.436 | 213.623 | 142.3 | 88.645 | 72.896 | 176.479 | 190.608 | 259.355 | 188.814 | 194.418 | 220.779 | 277.833 | 311.95
| 32.08 | 289.1 | [6 empty] | 179.399 | 129.7 | 214.307 | 141.423 | 177 | 230.4 | 148.092 | 46.716 | 40.85 | 40.449 | 163.847 | 128.007 | 201.607 | 160.893 | 163.847 | 156.519 | 262.936 | 174.043 | 211.202 | 130.4 | 101.19 | 56.194 | 170.646 | 201.522 | 257.498 | 210.814 | 174.223 | 261.275 | 324.487 | 329.516
| 32.1 | 262 | [6 empty] | 134.965 | 118.8 | 201.173 | 172.513 | 163 | 278 | 129.238 | 50.277 | 38.94 | 42.406 | 132.105 | 133.547 | 196.706 | 166.302 | 132.105 | 154.154 | 280.296 | 170.226 | 224.611 | 119.2 | 119.829 | 61.242 | 141.966 | 190.2 | 266.84 | 238.723 | 97.95 | 270.247 | 345.491 | 353.545
| 32.12 | 255.1 | [6 empty] | 102.517 | 117.4 | 184.265 | 176.697 | 166.4 | 295.3 | 147.807 | 69.443 | 52.403 | 35.328 | 136.702 | 146.51 | 197.059 | 187.029 | 136.702 | 172.845 | 313.082 | 196.173 | 226.264 | 139.8 | 146.888 | 82.16 | 111.667 | 192.706 | 303.227 | 270.41 | 66.702 | 283.127 | 396.498 | 387.949
| 32.14 | 287.4 | [6 empty] | 118.828 | 112 | 206.211 | 188.652 | 169.8 | 324.3 | 151.658 | 65.979 | 53.615 | 0.438 | 120.902 | 160.466 | 189.365 | 184.731 | 120.902 | 207.097 | 351.857 | 214.856 | 204.918 | 117.4 | 154.845 | 75.835 | 129.819 | 220.48 | 332.981 | 294.447 | 83.833 | 320.779 | 469.614 | 424.263
| 32.16 | 297.9 | [6 empty] | 145.887 | 98.1 | 226.406 | 191.053 | 161.7 | 387.7 | 122.023 | 68.467 | 39.587 | 0 | 79.426 | 174.181 | 182.34 | 160.739 | 79.426 | 238.662 | 372.198 | 213.943 | 175.385 | 99.2 | 147.366 | 55.269 | 144.443 | 216.272 | 342.065 | 277.509 | 87.839 | 347.013 | 508.809 | 468.584
| 32.18 | 285.7 | [6 empty] | 169.303 | 96.1 | 228.822 | 182.081 | 159.5 | 408.6 | 122.888 | 97.713 | 15.595 | 7.503 | 64.365 | 188.204 | 176.529 | 166.194 | 64.365 | 287.649 | 395.742 | 227.899 | 164.232 | 118.2 | 147.931 | 57.443 | 142.223 | 233.703 | 345.483 | 275.641 | 92.977 | 363.684 | 520.267 | 512.469
| 32.2 | 278.1 | [6 empty] | 161.623 | 110.5 | 265.141 | 172.678 | 152 | 393.5 | 131.615 | 88.582 | 10.455 | 36.83 | 79.666 | 181.974 | 178.347 | 168.468 | 79.666 | 304.962 | 421.118 | 243.467 | 183.75 | 105.1 | 120.363 | 60.206 | 128.785 | 284.674 | 368.032 | 288.782 | 87.732 | 415.45 | 553.114 | 525.849
| 32.22 | 240.4 | [6 empty] | 131.309 | 119.4 | 292.591 | 132.671 | 136.2 | 404.8 | 101.375 | 48.274 | 35.351 | 24.38 | 69.394 | 153.166 | 190.7 | 167.619 | 69.394 | 303.156 | 438.343 | 247.026 | 194.735 | 90.2 | 91.38 | 52.43 | 91.067 | 287.839 | 367.538 | 308.799 | 71.086 | 474.717 | 596.906 | 522.73
| 32.24 | 189.7 | [6 empty] | 129.974 | 114.6 | 289.284 | 135.218 | 109.1 | 438.9 | 75.765 | 9.465 | 53.448 | 20.802 | 38.702 | 138.614 | 198.92 | 168.749 | 38.702 | 329.166 | 447.775 | 248.034 | 174.516 | 88 | 106.089 | 53.807 | 75.8 | 247.765 | 308.801 | 342.544 | 66.293 | 487.604 | 590.833 | 552.328
| 32.26 | 177.3 | [6 empty] | 125.708 | 112.4 | 268.115 | 176.803 | 93 | 434 | 86.954 | 0 | 65.185 | 41.331 | 54.238 | 146.275 | 223.968 | 144.614 | 54.238 | 337.066 | 401.8 | 240.811 | 147.338 | 99.5 | 105.36 | 59.295 | 88.622 | 219.538 | 302.894 | 345.683 | 63.432 | 499.147 | 590.716 | 606.17
| 32.28 | 196.1 | [6 empty] | 92.801 | 117.9 | 240.481 | 191.885 | 90.2 | 418.4 | 90.834 | 0 | 70.056 | 39.556 | 76.378 | 151.324 | 241.001 | 146.6 | 76.378 | 317.805 | 372.634 | 241.135 | 153.15 | 107 | 96.161 | 72.779 | 90.787 | 210.611 | 348.455 | 339.744 | 63.132 | 545.505 | 613.434 | 608.656
| 32.3 | 186.7 | [6 empty] | 88.729 | 119.2 | 230.732 | 211.52 | 76.9 | 419.1 | 89.493 | 29.873 | 65.646 | 32.051 | 75.081 | 164.323 | 237.012 | 168.485 | 75.081 | 314.121 | 418.543 | 262.35 | 172.904 | 88.4 | 103.497 | 79.592 | 91.471 | 208.279 | 371.106 | 325.231 | 59.394 | 567.332 | 603.756 | 546.874
| 32.32 | 161.2 | [6 empty] | 105.593 | 110.8 | 262.173 | 200.356 | 72.8 | 411.8 | 94.394 | 60.779 | 39.129 | 57.399 | 71.825 | 186.854 | 243.315 | 175.757 | 71.825 | 316.964 | 436.129 | 280.666 | 169.751 | 97.8 | 94.424 | 89.345 | 99.679 | 212.701 | 398.617 | 290.943 | 42.305 | 554.69 | 579.23 | 505.337
| 32.34 | 146 | [6 empty] | 90.308 | 96.9 | 280.917 | 164.183 | 89.6 | 417.7 | 83.626 | 72.104 | 3.648 | 74.152 | 51.467 | 200.986 | 238.881 | 175.251 | 51.467 | 316.227 | 394.388 | 288.301 | 165.347 | 131.9 | 91.261 | 116.994 | 103.374 | 218.844 | 381.097 | 272.247 | 30.949 | 544.849 | 572.608 | 515.641
| 32.36 | 123.4 | [6 empty] | 63.134 | 94.3 | 239.948 | 167.252 | 88.2 | 398.4 | 53.57 | 62.46 | 0.335 | 66.827 | 27.938 | 179.412 | 232.32 | 168.162 | 27.938 | 308.347 | 352.751 | 283.718 | 152.549 | 127.3 | 96.239 | 112.959 | 92.67 | 214.039 | 297.345 | 248.83 | 36.04 | 550.25 | 561.216 | 516.504
| 32.38 | 130.7 | [6 empty] | 55.314 | 112.9 | 226.813 | 185.039 | 65.1 | 335.1 | 23.445 | 53.277 | 15.168 | 50.665 | 21.62 | 133.728 | 230.085 | 159.391 | 21.62 | 283.69 | 357.778 | 292.777 | 123.708 | 104.6 | 88.027 | 89.107 | 80.854 | 186.021 | 263.111 | 213.241 | 43.995 | 519.208 | 508.833 | 479.981
| 32.4 | 147 | [6 empty] | 53.834 | 133.3 | 265.67 | 190.032 | 76.7 | 285.4 | 22.243 | 42.771 | 27.941 | 35.965 | 35.996 | 131.99 | 209.382 | 131.173 | 35.996 | 266.031 | 371.27 | 301.41 | 98.696 | 97.3 | 99.754 | 82.215 | 80.588 | 168.679 | 273.617 | 221.572 | 52.652 | 448.163 | 462.486 | 440.997
| 32.42 | 136.9 | [6 empty] | 46.493 | 142 | 262.735 | 183.231 | 83.7 | 256.3 | 45.085 | 42.636 | 36.632 | 29.369 | 42.399 | 130.896 | 178.616 | 116.211 | 42.399 | 261.735 | 331.213 | 284.071 | 66.184 | 66.1 | 123.847 | 76.941 | 70.476 | 176.601 | 256.581 | 207.237 | 55.665 | 408.872 | 430.896 | 411.212
| 32.44 | 146.2 | [6 empty] | 50.08 | 155 | 226.344 | 174.426 | 68 | 241.6 | 53.126 | 49.108 | 40.978 | 30.914 | 39.474 | 94.599 | 174.265 | 128.642 | 39.474 | 254.755 | 283.768 | 299.571 | 62.945 | 45.6 | 118.86 | 72.58 | 69.892 | 182.656 | 239.718 | 163.179 | 53.672 | 401.215 | 405.248 | 384.088
| 32.46 | 141.5 | [6 empty] | 64.633 | 174.6 | 225.785 | 177.404 | 75.7 | 247.5 | 42.074 | 59.481 | 45.05 | 42.936 | 60.241 | 92.787 | 203.693 | 111.078 | 60.241 | 232.051 | 258.899 | 330.328 | 107.742 | 54 | 98.99 | 67.655 | 82.061 | 196.306 | 224.111 | 165.836 | 55.454 | 408.45 | 375.244 | 350.472
| 32.48 | 112.9 | [6 empty] | 67.994 | 186.2 | 250.941 | 176.864 | 72.2 | 237.6 | 43.759 | 55.255 | 49.389 | 41.823 | 57.604 | 107.075 | 211.889 | 77.948 | 57.604 | 199.543 | 213.82 | 336.109 | 107.94 | 51.3 | 69.808 | 70.4 | 51.204 | 203.147 | 207.222 | 136.797 | 80.6 | 405.37 | 308.986 | 297.129
| 32.5 | 102.1 | [6 empty] | 50.864 | 184.4 | 263.665 | 157.684 | 60.8 | 204.7 | 46.41 | 41.462 | 47.345 | 33.904 | 26.15 | 100.738 | 191.047 | 63.189 | 26.15 | 175.563 | 169.892 | 334.835 | 79.646 | 64.1 | 56.095 | 80.607 | 18.215 | 173.697 | 198.81 | 86.871 | 97.464 | 381.712 | 250.683 | 234.358
| 32.52 | 95.5 | [6 empty] | 42.617 | 169.6 | 236.738 | 149.044 | 74.1 | 172.9 | 27.103 | 45.212 | 37.038 | 26.45 | 13.736 | 80.587 | 170.726 | 66.397 | 13.736 | 167.867 | 163.323 | 324.179 | 107.011 | 85.6 | 67.742 | 71.553 | 30.12 | 149.892 | 172.682 | 88.708 | 72.106 | 345.831 | 235.28 | 198.91
| 32.54 | 94 | [6 empty] | 49.734 | 156.1 | 215.913 | 157.53 | 89.2 | 151.5 | 22.057 | 32.785 | 30.3 | 15.993 | 20.525 | 60.457 | 161.737 | 74.113 | 20.525 | 150.115 | 162.086 | 307.445 | 133.366 | 77.1 | 73.505 | 76.699 | 64.067 | 152.644 | 134.922 | 90.096 | 61.058 | 307.517 | 231.272 | 178.128
| 32.56 | 91 | [6 empty] | 43.526 | 158.8 | 229.73 | 170.17 | 81.1 | 136.6 | 42.388 | 23.116 | 28.537 | 26.489 | 28.928 | 65.47 | 174.903 | 50.266 | 28.928 | 125.3 | 153.617 | 311.553 | 105.75 | 90.5 | 76.311 | 99.392 | 92.326 | 148.924 | 110.981 | 77.488 | 53.84 | 292.229 | 191.882 | 141.407
| 32.58 | 84.9 | [6 empty] | 33.77 | 169.4 | 234.302 | 195.501 | 85.7 | 132.4 | 41.312 | 35.087 | 43.462 | 40.473 | 39.851 | 99.582 | 193.012 | 29.779 | 39.851 | 134.44 | 124.263 | 316.586 | 76.095 | 119.8 | 82.347 | 85.534 | 92.645 | 123.779 | 101.001 | 85.052 | 46.07 | 268.967 | 136.862 | 118.919
| 32.6 | 71.2 | [6 empty] | 43.106 | 172.2 | 224.236 | 203.953 | 99.9 | 125.6 | 6.482 | 41.663 | 64.639 | 39.614 | 61.558 | 119.855 | 191.46 | 50.532 | 61.558 | 157.474 | 83.95 | 315.869 | 75.284 | 115.5 | 93.257 | 63.009 | 79.517 | 104.589 | 104.075 | 94.243 | 55.984 | 240.609 | 114.868 | 116.669
| 32.62 | 70.5 | [6 empty] | 61.193 | 158.4 | 200.436 | 167.79 | 74.5 | 97.9 | 0 | 35.251 | 59.674 | 52.146 | 65.222 | 94.016 | 171.893 | 49.644 | 65.222 | 149.662 | 63.243 | 341.178 | 77.752 | 125.1 | 85.577 | 68.814 | 66.077 | 126.129 | 98.56 | 85.326 | 50.259 | 228.286 | 112.582 | 98.655
| 32.64 | 100.1 | [6 empty] | 79.591 | 133.6 | 194.577 | 135.284 | 40.5 | 85.3 | 10.908 | 16.632 | 39.35 | 61.293 | 32.939 | 62.915 | 153.455 | 13.665 | 32.939 | 118.753 | 47.443 | 340.487 | 75.387 | 134.9 | 66.757 | 66.163 | 62.704 | 155.328 | 97.169 | 66.699 | 48.817 | 219.307 | 111.326 | 66.48
| 32.66 | 92.3 | [6 empty] | 94.617 | 111.8 | 233.664 | 121.65 | 30.2 | 86.4 | 35.599 | 9.372 | 27.33 | 55.998 | 12.151 | 52.598 | 154.218 | 9.521 | 12.151 | 99.615 | 57.284 | 313.297 | 84.321 | 126.1 | 63.002 | 43.019 | 69.86 | 142.888 | 107.031 | 46.856 | 56.296 | 218.164 | 95.811 | 45.609
| 32.68 | 77.4 | [6 empty] | 79.541 | 106.4 | 255.777 | 109.78 | 44.1 | 78.4 | 32.027 | 31.965 | 32.7 | 51.257 | 23.99 | 42.814 | 142.579 | 44.865 | 23.99 | 98.375 | 74.007 | 323.645 | 80.086 | 120 | 53.808 | 31.228 | 76.417 | 120.004 | 81.374 | 33.097 | 52.601 | 211.135 | 79.99 | 21.607
| 32.7 | 88.3 | [6 empty] | 69.588 | 124.5 | 252.099 | 114.726 | 69 | 58.1 | 1.278 | 44.855 | 32.613 | 33.82 | 41.524 | 37.769 | 121.39 | 50.896 | 41.524 | 98.763 | 51.633 | 337.862 | 50.882 | 97.2 | 41.32 | 42.942 | 87.607 | 120.35 | 66.782 | 33.178 | 63.376 | 196.605 | 76.574 | 3.534
| 32.72 | 51.1 | [6 empty] | 85.856 | 149.9 | 245.747 | 125.259 | 78.9 | 24.3 | 0 | 12.942 | 31.77 | 21.395 | 48.225 | 49.246 | 124.537 | 22.989 | 48.225 | 95.257 | 24.137 | 290.479 | 42.324 | 84.3 | 43.462 | 67.726 | 95.734 | 125.954 | 81.14 | 47.851 | 91.488 | 181.33 | 76.034 | 18.443
| 32.74 | 12.9 | [6 empty] | 83.773 | 164.7 | 215.273 | 135.894 | 80.4 | 23.9 | 18.498 | 0 | 50.571 | 32.619 | 33.972 | 52.987 | 125.392 | 22.81 | 33.972 | 89.487 | 24.006 | 241.816 | 53.374 | 88.3 | 71.981 | 69.196 | 100.583 | 109.609 | 82.918 | 56.784 | 96.176 | 162.148 | 64.423 | 35.966
| 32.76 | 19.6 | [6 empty] | 62.017 | 169.4 | 198.196 | 134.649 | 57.8 | 47.6 | 25.322 | 14.337 | 72.832 | 50.6 | 38.701 | 48.894 | 120.047 | 35.458 | 38.701 | 73.405 | 19.627 | 220.019 | 65.154 | 93.7 | 101.957 | 35.288 | 96.157 | 78.833 | 82.307 | 56.765 | 94.562 | 136.023 | 30.028 | 45.856
| 32.78 | 56 | [6 empty] | 39.538 | 159.3 | 215.127 | 110.394 | 26.8 | 46.9 | 17.85 | 34.956 | 78.018 | 53.528 | 63.616 | 70.647 | 133.701 | 29.215 | 63.616 | 60.363 | 18.415 | 185.592 | 84.398 | 106.5 | 108.38 | 16.346 | 71.08 | 73.437 | 86.191 | 58.833 | 100.572 | 122.811 | 15.71 | 49.394
| 32.8 | 96.4 | [6 empty] | 36.743 | 137.2 | 203.93 | 84.783 | 39.1 | 58.6 | 23.717 | 46.411 | 53.54 | 52.079 | 68.613 | 99.367 | 160.795 | 20.982 | 68.613 | 69.664 | 28.066 | 188.863 | 98.699 | 119.4 | 110.9 | 26.636 | 48.665 | 104.476 | 87.368 | 68.078 | 79.655 | 130.408 | 29.57 | 49.298
| 32.82 | 99.8 | [6 empty] | 60.467 | 123.6 | 171.357 | 73.381 | 66.6 | 87.5 | 27.759 | 51.211 | 30.724 | 65.07 | 72.893 | 90.55 | 151.188 | 30.262 | 72.893 | 65.452 | 16.851 | 204.776 | 88.156 | 135.7 | 95.531 | 45.991 | 39.834 | 118.701 | 77.385 | 80.855 | 58.794 | 118.842 | 45.173 | 46.46
| 32.84 | 97.6 | [6 empty] | 68.758 | 127.3 | 167.437 | 70.111 | 86.7 | 88.7 | 35.481 | 33.505 | 27.326 | 76.99 | 89.861 | 46.315 | 112.206 | 50.429 | 89.861 | 55.03 | 26.462 | 181.326 | 67.471 | 138.6 | 61.832 | 52.733 | 40.322 | 101.185 | 59.267 | 61.546 | 76.091 | 76.57 | 47.257 | 25.506
| 32.86 | 95.4 | [6 empty] | 43.136 | 134 | 164.506 | 58.647 | 103.1 | 59.3 | 40.884 | 8.226 | 27.58 | 70.876 | 80.35 | 21.169 | 97.335 | 47.124 | 80.35 | 63.313 | 53.452 | 151.464 | 65.43 | 136.6 | 40.022 | 38.554 | 41.962 | 100.983 | 35.498 | 41.853 | 110.989 | 45.131 | 35.347 | 23.109
| 32.88 | 74.6 | [6 empty] | 29.944 | 126 | 139.571 | 51.516 | 90.7 | 39.3 | 43.053 | 13.962 | 27.532 | 46.944 | 52.996 | 32.084 | 97.061 | 28.117 | 52.996 | 50.289 | 45.783 | 141.134 | 70.874 | 130 | 37.944 | 26.438 | 47.51 | 99.394 | 21.041 | 43.73 | 131.06 | 39.59 | 21.765 | 35.32
| 32.9 | 63.9 | [6 empty] | 42.2 | 102.9 | 121.204 | 43.564 | 69.1 | 48.3 | 51.64 | 23.618 | 18.976 | 49.333 | 41.594 | 20.222 | 97.575 | 21.461 | 41.594 | 44.861 | 16.089 | 136.561 | 64.734 | 120.4 | 50.964 | 28.603 | 73.465 | 84.679 | 35.872 | 37.8 | 123.489 | 48.247 | 33.815 | 39.504
| 32.92 | 75.6 | [6 empty] | 59.914 | 81.8 | 124.175 | 42.828 | 78.5 | 53.7 | 61.589 | 31.048 | 26.783 | 83.01 | 37.213 | 11.032 | 93.735 | 11.221 | 37.213 | 45.754 | 0 | 124.065 | 70.016 | 111.4 | 64.751 | 52.305 | 91.751 | 76.681 | 66.33 | 33.181 | 95.602 | 53.954 | 69.877 | 39.85
| 32.94 | 81.4 | [6 empty] | 51.418 | 78.3 | 111.682 | 59.887 | 73.9 | 40.2 | 55.886 | 49.4 | 56.74 | 77.366 | 57.322 | 47.018 | 82.093 | 9.276 | 57.322 | 6.552 | 4.772 | 105.504 | 83.406 | 83.8 | 72.821 | 56.881 | 88.993 | 67.589 | 53.118 | 30.086 | 67.47 | 47.699 | 73.364 | 35.077
| 32.96 | 58 | [6 empty] | 20.733 | 81.5 | 92.07 | 49.505 | 51.5 | 36.4 | 54.24 | 53.658 | 65.542 | 43.854 | 80.946 | 65.862 | 75.287 | 20.35 | 80.946 | 0 | 16.779 | 76.242 | 68.204 | 64.9 | 62.38 | 33.179 | 90.481 | 59.476 | 24.439 | 26.512 | 40.345 | 53.262 | 43.476 | 31.419
| 32.98 | 22.4 | [6 empty] | 23.043 | 78.2 | 90.099 | 29.578 | 67.7 | 54.4 | 65.917 | 39.816 | 51.671 | 42.021 | 75.209 | 45.857 | 66.589 | 15.347 | 75.209 | 2.906 | 16.258 | 68.548 | 56.634 | 59 | 49.389 | 22.918 | 89.138 | 69.024 | 36.978 | 37.948 | 29.81 | 52.563 | 24.427 | 17.067
| 33 | 7.5 | [6 empty] | 47.75 | 81.6 | 72.125 | 39.319 | 77.7 | 50.9 | 41.3 | 29.853 | 35.322 | 57.451 | 75.442 | 27.602 | 52.518 | 22.408 | 75.442 | 38.778 | 10.441 | 85.956 | 63.329 | 73.2 | 59.449 | 25.672 | 82.874 | 83.746 | 40.315 | 58.956 | 66.736 | 29.114 | 14.849 | 11.96
| 33.02 | 11.9 | [6 empty] | 57.378 | 87.9 | 64.406 | 55.397 | 56 | 27.8 | 13.966 | 47.56 | 33.689 | 65.53 | 92.732 | 32.855 | 34.521 | 56.242 | 92.732 | 57.589 | 24.483 | 75.999 | 52.667 | 102.6 | 53.179 | 20.238 | 82.384 | 76.123 | 30.937 | 64.063 | 100.138 | 23.245 | 17.571 | 30.26
| 33.04 | 35.1 | [6 empty] | 62.089 | 72.8 | 78.58 | 53.274 | 49.9 | 28.2 | 17.199 | 58.964 | 35.539 | 59.867 | 94.089 | 51.432 | 19.088 | 77.02 | 94.089 | 56.308 | 29 | 59.981 | 32.367 | 115.8 | 36.254 | 20.331 | 88.865 | 65.285 | 18.842 | 73.732 | 95.267 | 32.188 | 42.965 | 33.993
| 33.06 | 59.1 | [6 empty] | 75.38 | 47.1 | 79.632 | 39.426 | 54.2 | 35.4 | 32.722 | 46.916 | 25.845 | 42.601 | 86.605 | 44.318 | 39.794 | 49.52 | 86.605 | 42.449 | 10.278 | 46.983 | 27.833 | 123.5 | 34.428 | 46.897 | 118.788 | 60.699 | 11.684 | 82.781 | 84.242 | 29.352 | 44.455 | 7.709
| 33.08 | 79.4 | [6 empty] | 76.757 | 37.2 | 70.346 | 35.742 | 55.1 | 37.5 | 60.619 | 32.505 | 22.542 | 38.775 | 90.083 | 14.575 | 79.334 | 6.099 | 90.083 | 31.217 | 13.808 | 22.608 | 47.533 | 110.8 | 31.729 | 39.305 | 133.331 | 59.414 | 28.012 | 74.907 | 87.218 | 29.569 | 37.309 | 0
| 33.1 | 95.2 | [6 empty] | 77.837 | 39.6 | 51.791 | 54.289 | 74.7 | 42.2 | 72.788 | 10.25 | 24.889 | 53.274 | 90.604 | 29.16 | 101.837 | 2.912 | 90.604 | 31.633 | 27.877 | 19.655 | 69.121 | 77.7 | 44.593 | 16.937 | 111.521 | 58.162 | 37.123 | 89.607 | 92.93 | 33.532 | 46.795 | 25.749
| 33.12 | 76.2 | [6 empty] | 89.185 | 45 | 27.502 | 52.59 | 93.5 | 44.2 | 56.611 | 2.453 | 28.388 | 48.529 | 78.084 | 72.496 | 92.121 | 12.741 | 78.084 | 27.43 | 29.724 | 25.494 | 63.743 | 85 | 57.61 | 22.736 | 89.673 | 47.782 | 25.827 | 103.252 | 67.461 | 26.94 | 41.957 | 58.54
| 33.14 | 70 | [6 empty] | 88.265 | 57.1 | 19.315 | 19.033 | 80.3 | 44.4 | 38.399 | 28.161 | 34.169 | 22.191 | 79.96 | 81.976 | 61.849 | 12.129 | 79.96 | 22.875 | 35.675 | 23.388 | 51.238 | 100.8 | 48.341 | 21.165 | 91.775 | 51.35 | 18.26 | 90.48 | 58.748 | 7.541 | 34.268 | 57.583
| 33.16 | 77.5 | [6 empty] | 87.017 | 72.9 | 41.035 | 20.057 | 61.4 | 42.5 | 35.458 | 58.78 | 29.76 | 18.039 | 96.983 | 52.811 | 29.296 | 17.389 | 96.983 | 16.182 | 47.488 | 14.475 | 54.916 | 90.3 | 54.711 | 27.849 | 104.721 | 55.486 | 19.466 | 88.967 | 78.41 | 0 | 21.988 | 36.464
| 33.18 | 71.1 | [6 empty] | 106.979 | 80.2 | 62.079 | 36.153 | 47.8 | 43.1 | 30.605 | 62.884 | 6.069 | 15.588 | 101.921 | 18.055 | 0 | 21.436 | 101.921 | 9.443 | 44.855 | 3.812 | 51.395 | 91.7 | 64.942 | 32.324 | 85.237 | 44.206 | 5.462 | 80.751 | 75.996 | 0 | 5.915 | 26.292
| 33.2 | 78.3 | [6 empty] | 117.274 | 72.9 | 56.38 | 29.454 | 35.4 | 33.9 | 21.853 | 51.948 | 0 | 0 | 114.077 | 18.359 | 0 | 23.839 | 114.077 | 17.632 | 29.078 | 9.418 | 36.555 | 92.4 | 52.747 | 38.162 | 70.997 | 60.676 | 1.813 | 46.152 | 74.726 | 3.554 | 19.051 | 24.51
| 33.22 | 68.5 | [6 empty] | 107.844 | 61.7 | 44.581 | 41.117 | 37.1 | 18.2 | 13.634 | 46.387 | 2.59 | 0 | 123.83 | 36.662 | 8.377 | 30.93 | 123.83 | 28.739 | 26.124 | 16.312 | 33.974 | 71.4 | 50.347 | 39.154 | 79.614 | 81.412 | 28.101 | 40.889 | 74.048 | 20.01 | 34.824 | 28.399
| 33.24 | 58 | [6 empty] | 115.147 | 59.8 | 41.717 | 48.494 | 54.4 | 17.4 | 22.351 | 38.595 | 28.139 | 15.64 | 104.743 | 51.219 | 15.624 | 30.946 | 104.743 | 33.539 | 24.907 | 10.776 | 30.852 | 54.9 | 65.119 | 14.18 | 86.715 | 67.947 | 42.173 | 62.239 | 59.871 | 1.761 | 19.077 | 32.929
| 33.26 | 66.9 | [6 empty] | 102.536 | 57.3 | 34.978 | 12.216 | 63.1 | 13.1 | 39.464 | 31.212 | 36.993 | 11.634 | 93.374 | 57.735 | 20.319 | 26.881 | 93.374 | 25.391 | 23.128 | 16.704 | 36.219 | 71.4 | 71.178 | 7.018 | 76.833 | 55.825 | 34.311 | 61.85 | 39.727 | 0 | 16.417 | 34.073
| 33.28 | 60.4 | [6 empty] | 68.918 | 48.5 | 37.77 | 0 | 68.1 | 25.6 | 47.543 | 27.753 | 19.233 | 1.796 | 103.131 | 54.085 | 25.018 | 26.195 | 103.131 | 8.515 | 19.422 | 33.344 | 36.329 | 78.8 | 62.692 | 11.942 | 60.868 | 50.32 | 30.916 | 32.722 | 34.951 | 15.149 | 24.197 | 35.536
| 33.3 | 65.8 | [6 empty] | 61.134 | 47.5 | 50.389 | 0 | 91.7 | 68.4 | 62.79 | 20.409 | 1.05 | 15.457 | 106.721 | 50.61 | 13.479 | 30.042 | 106.721 | 6.843 | 4.933 | 27.392 | 16.477 | 66.8 | 47.474 | 16.729 | 70.3 | 32.941 | 35.152 | 21.073 | 60.552 | 46.611 | 15.214 | 34.471
| 33.32 | 65.9 | [6 empty] | 85.118 | 56.2 | 40.254 | 0.017 | 94.7 | 82.2 | 48.476 | 17.403 | 11.426 | 26.853 | 112.436 | 39.62 | 6.04 | 44.042 | 112.436 | 27.848 | 6.482 | 3.846 | 26.507 | 72.7 | 43.891 | 17.183 | 90.738 | 33.196 | 35.44 | 43.002 | 76.463 | 41.953 | 16.897 | 31.753
| 33.34 | 51.1 | [6 empty] | 133.227 | 63.1 | 30.646 | 0 | 74.1 | 62 | 19.266 | 11.558 | 15.893 | 19.186 | 115.949 | 31.038 | 9.756 | 48.114 | 115.949 | 40.619 | 12.416 | 9.261 | 49.168 | 81.7 | 54.771 | 6.836 | 105.588 | 58.354 | 25.745 | 39.891 | 81.582 | 13.072 | 20.13 | 19.96
| 33.36 | 48 | [6 empty] | 145.327 | 59.6 | 42.988 | 7.487 | 81.4 | 46 | 21.976 | 9.241 | 3.088 | 33.801 | 117.65 | 30.915 | 24.95 | 40.904 | 117.65 | 29.976 | 9.972 | 15.489 | 61.072 | 71.2 | 40.41 | 14.803 | 91.359 | 61.997 | 13.655 | 36.561 | 86.66 | 0 | 16.17 | 2.278
| 33.38 | 62.3 | [6 empty] | 116.93 | 57 | 54.667 | 12.911 | 98.3 | 38.6 | 30.583 | 39.427 | 0 | 62.05 | 145.536 | 34.791 | 41.206 | 42.033 | 145.536 | 14.864 | 8.967 | 0 | 69.062 | 51.6 | 21.388 | 25.121 | 76.098 | 52.928 | 13.873 | 52.369 | 75.93 | 2.38 | 19.76 | 2.077
| 33.4 | 83.1 | [6 empty] | 89.342 | 67.4 | 41.359 | 3.389 | 90.5 | 33.9 | 37.343 | 67.072 | 9.775 | 62.655 | 151.983 | 48.31 | 42.048 | 37.656 | 151.983 | 15.492 | 1.125 | 4.745 | 57.427 | 43.1 | 31.511 | 5.035 | 76.442 | 58.843 | 22.991 | 58.305 | 67.6 | 15.652 | 27.094 | 8.431
| 33.42 | 67.9 | [6 empty] | 67.454 | 71.6 | 15.281 | 6.018 | 79.8 | 35.7 | 48.53 | 61.635 | 21.285 | 39.091 | 132.41 | 74.431 | 37.835 | 25.357 | 132.41 | 29.848 | 16.183 | 5.899 | 49.471 | 33.2 | 35.644 | 0 | 67.216 | 59.801 | 28.75 | 46.315 | 63.837 | 23.634 | 43.283 | 0
| 33.44 | 39 | [6 empty] | 69.102 | 59.5 | 7.11 | 23.113 | 86.8 | 39.1 | 42.761 | 40.408 | 0.555 | 7.126 | 142.43 | 90.203 | 32.572 | 24.979 | 142.43 | 27.906 | 44.862 | 0 | 69.577 | 34.4 | 35.122 | 19.484 | 72.067 | 47.714 | 23.7 | 17.389 | 75.569 | 23.379 | 59.083 | 0
| 33.46 | 24.6 | [6 empty] | 68.91 | 47.7 | 14.521 | 17.078 | 72.7 | 24.3 | 28.303 | 19.745 | 0 | 0 | 149.601 | 60.237 | 17.491 | 18.262 | 149.601 | 11.202 | 36.515 | 0 | 72.246 | 68.4 | 45.487 | 25.869 | 87.243 | 36.214 | 6.812 | 6.087 | 84.845 | 16.297 | 49.448 | 0
| 33.48 | 25.7 | [6 empty] | 54.912 | 40.5 | 27.167 | 0 | 31.7 | 20.8 | 34.697 | 16.609 | 1.219 | 0 | 154.191 | 26.899 | 9.452 | 0 | 154.191 | 8.307 | 15.7 | 0 | 36.732 | 82.9 | 36.352 | 14.582 | 101.462 | 32.786 | 0 | 26.054 | 55.878 | 8.751 | 26.126 | 4.371
| 33.5 | 26.3 | [6 empty] | 34.047 | 27.7 | 31.796 | 0 | 26.3 | 33.2 | 17.927 | 19.357 | 3.06 | 0 | 164.645 | 25.775 | 4.612 | 0 | 164.645 | 13.882 | 0 | 0 | 25.586 | 45.3 | 20.685 | 24.414 | 94.554 | 34.341 | 0 | 35.625 | 40.084 | 19.702 | 22.959 | 31.029
| 33.52 | 28.4 | [6 empty] | 16.434 | 12.4 | 24.245 | 0 | 59.9 | 47.2 | 0 | 24.978 | 10.894 | 0 | 145.969 | 26.931 | 0 | 0 | 145.969 | 25.701 | 0 | 0 | 45.408 | 19.6 | 32.261 | 32.362 | 71.657 | 30.607 | 0 | 22.499 | 63.615 | 39.29 | 27.704 | 37.652
| 33.54 | 30.1 | [6 empty] | 36.093 | 9 | 20.461 | 13.95 | 84.8 | 58.2 | 26.916 | 39.731 | 22.822 | 0 | 136.412 | 1.836 | 23.059 | 12.783 | 136.412 | 49.924 | 0 | 0 | 44.923 | 48.9 | 43.382 | 36.832 | 67.512 | 20.725 | 5.832 | 26.944 | 83.401 | 52.553 | 10.801 | 38.502
| 33.56 | 14.6 | [6 empty] | 39.835 | 14.6 | 27.427 | 7.894 | 76 | 35.6 | 60.028 | 40.026 | 20.919 | 20.448 | 139.754 | 0 | 41.893 | 15.59 | 139.754 | 63.334 | 0 | 0 | 46.216 | 74.3 | 22.954 | 32.859 | 65.057 | 27.02 | 10.756 | 36.269 | 86.324 | 46.431 | 0 | 34.983
| 33.58 | 16.7 | [6 empty] | 23.981 | 14.5 | 28.466 | 0 | 58 | 12.7 | 55.01 | 27.597 | 29.564 | 16.781 | 129.823 | 9.529 | 33.905 | 17.968 | 129.823 | 56.509 | 0 | 0 | 55.664 | 54 | 0 | 20.706 | 54.122 | 37.751 | 2.747 | 26.597 | 83.874 | 22.709 | 0 | 40.928
| 33.6 | 23.4 | [6 empty] | 45.367 | 10 | 10.047 | 0 | 63.3 | 29.4 | 28.657 | 43.18 | 33.655 | 23.259 | 133.81 | 15.522 | 28.231 | 15.291 | 133.81 | 56.435 | 14.636 | 0 | 55.588 | 47.7 | 11.776 | 24.063 | 54.25 | 40.617 | 0 | 23.934 | 75.209 | 3.533 | 0 | 51.495
| 33.62 | 11 | [6 empty] | 65.876 | 11.1 | 0 | 1.837 | 69.7 | 57.5 | 17.934 | 54.945 | 21.388 | 41.88 | 159.04 | 31.924 | 18.277 | 6.678 | 159.04 | 53.275 | 23.535 | 1.228 | 64.747 | 69.4 | 48.679 | 18.2 | 69.876 | 50.654 | 0 | 40.735 | 73.191 | 0 | 28.768 | 36.403
| 33.64 | 9.5 | [6 empty] | 65.474 | 17.5 | 0 | 24.965 | 66.3 | 60 | 22.475 | 22.505 | 24.688 | 43.28 | 178.834 | 45.597 | 5.586 | 20.862 | 178.834 | 24.506 | 32.842 | 9.453 | 75.61 | 52.5 | 36.224 | 7.145 | 77.02 | 35.999 | 0 | 53.676 | 77.601 | 8.19 | 34.372 | 10.261
| 33.66 | 37.7 | [6 empty] | 74.036 | 27.4 | 17.825 | 39.933 | 80.1 | 50.3 | 41.701 | 6.105 | 39.094 | 53.5 | 161.933 | 38.043 | 17.595 | 26.082 | 161.933 | 11.338 | 28.425 | 16.872 | 73.552 | 24.9 | 13.706 | 15.877 | 78.935 | 24.45 | 0 | 57.406 | 82.781 | 19.951 | 37.526 | 12.373
| 33.68 | 61.8 | [6 empty] | 90.773 | 38.7 | 26.006 | 27.137 | 94.5 | 43.6 | 61.59 | 25.823 | 48.439 | 60.607 | 132.999 | 38.272 | 26.996 | 0.916 | 132.999 | 21.768 | 6.282 | 24.173 | 67.54 | 30.7 | 28.973 | 33.825 | 79.504 | 44.988 | 12.641 | 64.247 | 89.98 | 38.056 | 49.759 | 37.57
| 33.7 | 39.3 | [6 empty] | 102.394 | 37.3 | 0.774 | 8.079 | 100.8 | 42.8 | 39.662 | 34.319 | 31.343 | 45.656 | 136.797 | 26.57 | 18.59 | 0 | 136.797 | 23.092 | 0 | 8.09 | 62.978 | 41.4 | 24.004 | 39.024 | 75.899 | 42.654 | 4.761 | 57.794 | 83.334 | 49.19 | 46.762 | 29.726
| 33.72 | 12.4 | [6 empty] | 99.135 | 19.9 | 0 | 7.75 | 114.7 | 38.5 | 23.917 | 26.098 | 19.194 | 42.559 | 169.121 | 13.781 | 35.933 | 13.224 | 169.121 | 28.101 | 0 | 9.525 | 61.296 | 39.6 | 0 | 34.154 | 81.499 | 35.623 | 0 | 36.838 | 77.672 | 40.564 | 40.452 | 14.152
| 33.74 | 4.8 | [6 empty] | 82.606 | 11.3 | 0 | 10.181 | 106.5 | 23.4 | 41.643 | 36.19 | 32.58 | 62.765 | 172.761 | 27.172 | 51.033 | 34.869 | 172.761 | 42.389 | 15.937 | 0 | 65.368 | 26.6 | 4.794 | 33.649 | 96.953 | 45.965 | 18.656 | 33.784 | 109.972 | 34.168 | 48.501 | 18.01
| 33.76 | 1.5 | [6 empty] | 80.987 | 22.5 | 7.503 | 13.959 | 89.7 | 44 | 49.071 | 47.599 | 30.807 | 79.492 | 149.075 | 47.647 | 39.344 | 34.106 | 149.075 | 46.16 | 10.526 | 0 | 58.647 | 29.2 | 34.361 | 31.351 | 106.374 | 53.574 | 20.954 | 47.52 | 145.568 | 17.79 | 58.821 | 19.727
| 33.78 | 26.3 | [6 empty] | 86.221 | 36 | 22.612 | 13.153 | 101.7 | 72 | 54.932 | 46.658 | 18.937 | 75.968 | 158.161 | 40.181 | 17.87 | 23.731 | 158.161 | 42.6 | 6.695 | 14.798 | 42.69 | 41.1 | 37.38 | 27.71 | 111.71 | 59.881 | 11.027 | 55.37 | 141.61 | 0 | 61.366 | 27.845
| 33.8 | 51.6 | [6 empty] | 63.578 | 42.2 | 11.482 | 20.198 | 112.9 | 52.8 | 49.574 | 57.636 | 12.946 | 75.403 | 187.878 | 25.301 | 0 | 12.112 | 187.878 | 46.411 | 13.119 | 28.686 | 42.666 | 52.9 | 31.74 | 18.766 | 118.869 | 64.985 | 24.076 | 49.99 | 117.773 | 21.025 | 49.839 | 32.859
| 33.82 | 50.5 | [6 empty] | 55.122 | 42.1 | 13.174 | 29.241 | 108.7 | 27.4 | 28.556 | 58.763 | 16.168 | 83.798 | 185.759 | 25.879 | 0 | 0 | 185.759 | 44.506 | 0 | 19.473 | 44.083 | 60.2 | 28.408 | 22 | 103.208 | 64.844 | 28.817 | 43.078 | 90.743 | 38.252 | 44.126 | 35.123
| 33.84 | 47.7 | [6 empty] | 72.951 | 32.6 | 20.558 | 11.339 | 121.1 | 26.1 | 16.929 | 33.609 | 42.361 | 82.039 | 153.374 | 16.069 | 9.688 | 9.734 | 153.374 | 26.032 | 0 | 4.857 | 42.846 | 52.6 | 7.027 | 46.384 | 94.591 | 52.537 | 0.323 | 47.872 | 81.952 | 32.499 | 39.479 | 30.54
| 33.86 | 61.8 | [6 empty] | 67.347 | 17.8 | 31.137 | 0 | 136.8 | 41.9 | 16.191 | 23.254 | 74.757 | 92.174 | 177.23 | 9.046 | 21.951 | 35.051 | 177.23 | 16.78 | 5.302 | 4.559 | 65.85 | 56.4 | 6.221 | 54.945 | 109.312 | 51.493 | 4.909 | 70.241 | 109.632 | 49.105 | 21.712 | 19.374
| 33.88 | 70.2 | [6 empty] | 61.089 | 11.9 | 41.24 | 0 | 141.8 | 56.2 | 15.926 | 37.165 | 54.945 | 103.596 | 228.59 | 10.376 | 28.947 | 47.38 | 228.59 | 16.15 | 28.9 | 8.538 | 93.221 | 61.6 | 24.162 | 43.304 | 111.894 | 49.956 | 35.098 | 85.963 | 131.033 | 46.446 | 11.058 | 24.719
| 33.9 | 50.9 | [6 empty] | 58.558 | 14.3 | 11.318 | 0.459 | 167.6 | 62.3 | 11.51 | 32.755 | 23.518 | 96.088 | 211.935 | 8.419 | 37.161 | 54.874 | 211.935 | 23.997 | 27.011 | 0 | 94.352 | 63.9 | 14.691 | 26.433 | 102.064 | 21.648 | 28.483 | 67.524 | 110.74 | 25.066 | 0.664 | 47.584
| 33.92 | 68.1 | [6 empty] | 56.218 | 15.8 | 0 | 3.171 | 151.6 | 54.4 | 26.745 | 23.818 | 31.01 | 84.445 | 194.6 | 17.837 | 30.093 | 56 | 194.6 | 46.274 | 13.627 | 0 | 74.02 | 61.7 | 0.936 | 17.516 | 96.567 | 3.133 | 20.272 | 45.319 | 102.567 | 39.708 | 0 | 49.175
| 33.94 | 110.3 | [6 empty] | 73.612 | 22.7 | 15.812 | 19.958 | 89 | 48.9 | 41.027 | 30.817 | 31.318 | 85.782 | 202.608 | 22.167 | 15.123 | 50.645 | 202.608 | 49.361 | 6.248 | 6.42 | 51.336 | 54.2 | 12.241 | 24.299 | 110.876 | 19.054 | 20.695 | 37.858 | 107.894 | 64.931 | 16.641 | 22.445
| 33.96 | 83.7 | [6 empty] | 83.459 | 37.2 | 1.55 | 51.578 | 85.9 | 65.1 | 53.498 | 29.083 | 21.361 | 81.372 | 179.366 | 17.085 | 29.286 | 57.113 | 179.366 | 37.43 | 0 | 5.478 | 43.212 | 61.4 | 28.488 | 26.206 | 124.637 | 56.514 | 18.568 | 46.874 | 85.632 | 67.336 | 43.695 | 35.983
| 33.98 | 42.1 | [6 empty] | 90.945 | 48.6 | 0 | 71.375 | 108.6 | 68.9 | 75.058 | 40.733 | 15.417 | 52.792 | 168.114 | 22.832 | 43.719 | 58.185 | 168.114 | 44.216 | 11.64 | 0 | 56.994 | 71.8 | 27.476 | 25.462 | 127.393 | 62.173 | 40.756 | 48.993 | 70.721 | 49.794 | 56.515 | 71.024
| 34 | 42.5 | [6 empty] | 108.281 | 54.1 | 26.206 | 61.786 | 110.5 | 65.6 | 62.582 | 54.225 | 24.266 | 53.501 | 176.268 | 35.959 | 21.921 | 56.287 | 176.268 | 53.103 | 62.633 | 0 | 53.547 | 79.3 | 29.595 | 29.079 | 123.458 | 32.777 | 55.935 | 34.248 | 79.653 | 35.1 | 51.324 | 64.297
| 34.02 | 41.5 | [6 empty] | 105.866 | 57.3 | 29.055 | 44.88 | 132.7 | 64.7 | 25.045 | 30.26 | 43.295 | 67.472 | 153.111 | 49.073 | 3.198 | 48.774 | 153.111 | 58.506 | 81.233 | 5.674 | 35.463 | 77.2 | 37.204 | 21.819 | 85.283 | 27.519 | 40.594 | 44.153 | 107.535 | 61.959 | 30.941 | 44.504
| 34.04 | 53.5 | [6 empty] | 91.86 | 60.5 | 24.877 | 39.148 | 144.9 | 49.1 | 8.248 | 27.076 | 40.901 | 54.311 | 129.943 | 45.51 | 2.95 | 34.869 | 129.943 | 64.36 | 67.707 | 5.777 | 42.889 | 63.1 | 38.557 | 22.962 | 49.762 | 40.315 | 23.316 | 66.993 | 117.03 | 85.797 | 41.175 | 54.902
| 34.06 | 63.3 | [6 empty] | 95.066 | 58.6 | 15.696 | 34.585 | 119.3 | 33.5 | 16.266 | 50.233 | 18.5 | 61.458 | 128.594 | 38.355 | 23.914 | 35.205 | 128.594 | 55.14 | 45.38 | 0 | 44.499 | 48.4 | 31.403 | 34.354 | 67.472 | 34.556 | 23.915 | 72.024 | 77.092 | 80.939 | 82.382 | 82.123
| 34.08 | 42 | [6 empty] | 99.945 | 45.4 | 14.581 | 29.614 | 98.8 | 49.3 | 18.299 | 38.215 | 17.918 | 94.505 | 132.18 | 37.261 | 41.068 | 16.874 | 132.18 | 36.992 | 31.668 | 7.248 | 41.926 | 36.6 | 20.58 | 20.072 | 85.317 | 37.716 | 41.588 | 70.534 | 68.435 | 92.994 | 94.685 | 100.607
| 34.1 | 37.9 | [6 empty] | 87.937 | 30.7 | 34.372 | 26.2 | 103.5 | 77.7 | 24.585 | 29.456 | 33.288 | 94.911 | 135.092 | 43.142 | 18.871 | 0.585 | 135.092 | 34.222 | 30.597 | 0.228 | 37.568 | 27.5 | 29.472 | 6.705 | 67.851 | 51.189 | 40.289 | 76.707 | 99.428 | 99.738 | 79.617 | 99.539
| 34.12 | 56.2 | [6 empty] | 88.15 | 23.9 | 35.418 | 20.001 | 111.6 | 80.1 | 32.333 | 48.172 | 22.612 | 65.471 | 136.906 | 62.122 | 0 | 21.025 | 136.906 | 59.905 | 37.913 | 0 | 27.95 | 16.7 | 27.192 | 22.173 | 51.052 | 46.025 | 27.482 | 74.87 | 95.968 | 79.375 | 81.085 | 79.367
| 34.14 | 65.1 | [6 empty] | 93.821 | 22 | 15.479 | 13.059 | 114.6 | 62.5 | 9.804 | 46.045 | 12.782 | 45.831 | 136.798 | 53.864 | 0 | 33.494 | 136.798 | 63.233 | 31.33 | 9.903 | 36.477 | 27 | 11.95 | 30.287 | 54.289 | 41.334 | 29.041 | 61.161 | 78.494 | 63.663 | 87.258 | 55.065
| 34.16 | 62.1 | [6 empty] | 81.663 | 29.3 | 13.129 | 19.613 | 116.4 | 47.1 | 11.211 | 34.649 | 28.483 | 44.912 | 147.255 | 30.447 | 0 | 24.549 | 147.255 | 30.853 | 16.568 | 13.327 | 39.135 | 61.9 | 8.391 | 28.759 | 77.521 | 48.168 | 23.527 | 61.384 | 66.846 | 63.336 | 80.351 | 52.456
| 34.18 | 67.7 | [6 empty] | 74.763 | 44.7 | 29.545 | 47.692 | 116.5 | 61.5 | 50.137 | 35.18 | 53.684 | 50.486 | 170.482 | 32.918 | 0 | 13.179 | 170.482 | 24.942 | 20.316 | 5.674 | 47.469 | 65.2 | 11.537 | 44.119 | 108.337 | 61.807 | 26.61 | 57.906 | 70.638 | 59.971 | 77.324 | 64.53
| 34.2 | 69.8 | [6 empty] | 61.628 | 46.9 | 25.237 | 52.997 | 132.4 | 84.2 | 58.309 | 31.56 | 52.895 | 38.887 | 147.778 | 35.985 | 0 | 11.935 | 147.778 | 35.93 | 36.06 | 8.496 | 64.472 | 40.6 | 36.463 | 54.912 | 120.181 | 48.9 | 31.426 | 31.027 | 87.49 | 56.859 | 74.269 | 55.835
| 34.22 | 46.2 | [6 empty] | 51.551 | 33 | 6.432 | 38.421 | 135 | 85.2 | 52.083 | 31.15 | 44.694 | 38.325 | 105.843 | 36.96 | 0.575 | 10.734 | 105.843 | 43.114 | 41.358 | 12.161 | 61.36 | 24.7 | 55.741 | 42.204 | 97.054 | 20.476 | 13.519 | 15.692 | 83.074 | 49.406 | 61.899 | 46.559
| 34.24 | 30.3 | [6 empty] | 73.914 | 28.9 | 14.039 | 37.819 | 122.8 | 89.3 | 43.72 | 39.798 | 55.891 | 61.34 | 114.996 | 44.93 | 0.233 | 9.858 | 114.996 | 59.055 | 19.742 | 19.289 | 67.408 | 10.2 | 46.972 | 24.725 | 73.389 | 8.801 | 9.9 | 4.778 | 87.649 | 27.486 | 68.512 | 53.258
| 34.26 | 55.6 | [6 empty] | 89.584 | 39.9 | 27.174 | 24.145 | 128.2 | 89.4 | 23.342 | 33.701 | 45.423 | 55.212 | 106.8 | 35.616 | 23.422 | 13.435 | 106.8 | 56.007 | 12.565 | 21.468 | 80.075 | 17.7 | 38.739 | 21.404 | 74.773 | 0 | 20.764 | 0 | 78.182 | 15.203 | 82.756 | 50.288
| 34.28 | 77.3 | [6 empty] | 95.723 | 42.7 | 24.377 | 24.552 | 118.8 | 63.6 | 38.265 | 30.429 | 39.195 | 33.855 | 72.212 | 25.072 | 33.857 | 22.855 | 72.212 | 54.733 | 41.057 | 11.752 | 78.896 | 39.3 | 40.229 | 30.828 | 85.156 | 5.621 | 30.226 | 2.132 | 53.759 | 43.821 | 59.239 | 42.167
| 34.3 | 61.3 | [6 empty] | 108.939 | 31.9 | 31.99 | 23.982 | 90.1 | 39.3 | 44.922 | 42.741 | 45.979 | 50.477 | 80.772 | 16.48 | 33.077 | 40.18 | 80.772 | 62.332 | 57.342 | 14.235 | 87.26 | 44.8 | 34.401 | 48.702 | 96.76 | 17.427 | 34.241 | 23.4 | 68.614 | 81.186 | 41.077 | 57.158
| 34.32 | 42.4 | [6 empty] | 102.201 | 24.6 | 32.369 | 0.268 | 67.3 | 44.3 | 11.246 | 45.743 | 27.072 | 65.899 | 102.54 | 6.148 | 47.834 | 24.208 | 102.54 | 38.015 | 36.549 | 17.709 | 88.459 | 53.1 | 22.349 | 64.849 | 92.849 | 15.157 | 34.821 | 10.844 | 80.304 | 69.104 | 47.536 | 68.866
| 34.34 | 47.1 | [6 empty] | 107.23 | 27.4 | 18.622 | 6.588 | 65 | 58.9 | 0.746 | 51.417 | 19.622 | 44.533 | 112.677 | 20.713 | 42.342 | 0.886 | 112.677 | 7.352 | 11.803 | 20.302 | 59.598 | 66.5 | 22.359 | 51.18 | 78.257 | 41.985 | 37.094 | 10.587 | 80.818 | 63.126 | 43.239 | 50.814
| 34.36 | 69 | [6 empty] | 111.848 | 33.4 | 24.542 | 18.117 | 86.8 | 54.9 | 3.601 | 38.197 | 30.446 | 32.293 | 109.104 | 33.182 | 30.139 | 0 | 109.104 | 13.655 | 8.893 | 24.114 | 30.695 | 68.9 | 29.846 | 40.173 | 79.742 | 67.777 | 30.816 | 28.607 | 71.761 | 75.99 | 45.395 | 45.451
| 34.38 | 79.6 | [6 empty] | 87.894 | 39.3 | 32.266 | 14.934 | 93.3 | 42 | 19.71 | 10.269 | 36.653 | 25.468 | 85.593 | 27.867 | 31.525 | 0.644 | 85.593 | 31.991 | 14.241 | 6.258 | 23.858 | 50.6 | 36.866 | 51.558 | 93.326 | 63.572 | 29.852 | 32.687 | 45.098 | 43.441 | 51.37 | 62.968
| 34.4 | 71.8 | [6 empty] | 85.308 | 45.8 | 35.839 | 12.429 | 82.9 | 34.5 | 48.521 | 17.648 | 40.469 | 19.317 | 83.129 | 28.4 | 32.251 | 19.423 | 83.129 | 41.624 | 14.537 | 0.994 | 46.496 | 47.4 | 45.637 | 44.003 | 105.827 | 78.584 | 32.726 | 29.745 | 53.482 | 23.741 | 40.796 | 67.236
| 34.42 | 69.8 | [6 empty] | 89.926 | 47.4 | 28.441 | 11.609 | 88.3 | 27.5 | 40.583 | 43.656 | 22.619 | 33.814 | 96.961 | 25.94 | 35.41 | 20.627 | 96.961 | 53.312 | 7.024 | 20.338 | 71.368 | 68.2 | 39.994 | 34.7 | 99.734 | 96.005 | 31.251 | 40.685 | 67.54 | 51.091 | 26.204 | 54.325
| 34.44 | 54.9 | [6 empty] | 84.859 | 41.1 | 4.753 | 21.713 | 93.5 | 26 | 36.324 | 56.216 | 2.548 | 37.827 | 86.966 | 26.182 | 31.362 | 5.647 | 86.966 | 49.046 | 2.269 | 23.609 | 56.847 | 59.8 | 30.425 | 41.362 | 52.604 | 74.088 | 27.508 | 55.863 | 55.497 | 80.488 | 19.08 | 37.443
| 34.46 | 43.6 | [6 empty] | 80.652 | 34.6 | 10.907 | 30.214 | 76.9 | 35 | 57.315 | 55.23 | 20.185 | 33.764 | 66.48 | 30.031 | 29.344 | 23.716 | 66.48 | 31.503 | 3.97 | 3.395 | 47.224 | 47.5 | 35.304 | 45.321 | 24.769 | 60.304 | 22.426 | 52.914 | 71.728 | 96.689 | 29.083 | 37.888
| 34.48 | 78.9 | [6 empty] | 65.45 | 29.1 | 34.951 | 30.185 | 75.1 | 42.8 | 70.77 | 44.788 | 53.615 | 43.661 | 54.956 | 27.286 | 34.647 | 30.34 | 54.956 | 19.774 | 0 | 7.849 | 69.272 | 39.5 | 47.602 | 41.895 | 49.907 | 69.333 | 22.92 | 46.495 | 78.118 | 94.995 | 50.577 | 65.931
| 34.5 | 101.2 | [6 empty] | 74.212 | 22.9 | 50.351 | 37.654 | 103.8 | 51.8 | 57.064 | 30.671 | 65.675 | 48.511 | 41.275 | 37.636 | 20.185 | 7.014 | 41.275 | 16.203 | 0 | 33.146 | 57.056 | 19.7 | 47.277 | 32.285 | 65.208 | 66.669 | 32.783 | 31.452 | 50.972 | 77.899 | 51.866 | 81.312
| 34.52 | 91.5 | [6 empty] | 102.509 | 26.7 | 62.214 | 61.681 | 116.1 | 52.9 | 16.121 | 23.367 | 55.586 | 40.062 | 41.212 | 54.408 | 12.16 | 7.134 | 41.212 | 14.329 | 20.78 | 22.815 | 23.31 | 3.9 | 23.628 | 13.231 | 66.538 | 64.28 | 41.29 | 12.97 | 52.944 | 63.241 | 27.686 | 67.116
| 34.54 | 84.8 | [6 empty] | 99.989 | 39.8 | 61.637 | 68.054 | 113.6 | 35.4 | 0 | 14.079 | 35.269 | 36.761 | 75.066 | 57.458 | 24.906 | 30.565 | 75.066 | 19.863 | 43.514 | 1.492 | 17.185 | 1.3 | 21.03 | 12.806 | 67.699 | 66.512 | 39.035 | 23.376 | 63.381 | 78.887 | 7.719 | 48.731
| 34.56 | 79 | [6 empty] | 96.487 | 37.9 | 58.166 | 45.886 | 111.6 | 29.7 | 0 | 14.968 | 32.241 | 53.405 | 96.706 | 43.019 | 25.548 | 61.167 | 96.706 | 31.988 | 30.213 | 9.742 | 20.621 | 24.8 | 42.737 | 44.714 | 53.996 | 84.106 | 40.391 | 47.156 | 53.202 | 96.322 | 15.646 | 37.745
| 34.58 | 72.1 | [6 empty] | 113.508 | 20.1 | 51.542 | 24.138 | 92.9 | 33.2 | 35.798 | 56.927 | 30.789 | 53.514 | 95.573 | 24.835 | 11.792 | 78.489 | 95.573 | 50.832 | 22.572 | 30.53 | 35.762 | 38.3 | 46.742 | 59.89 | 48.66 | 92.137 | 39.554 | 48.314 | 48.826 | 86.581 | 44.982 | 35.238
| 34.6 | 58.3 | [6 empty] | 109.023 | 14.3 | 34.156 | 1.19 | 66.4 | 32.4 | 49.157 | 76.913 | 8.681 | 22.1 | 93.565 | 24.398 | 0 | 68.036 | 93.565 | 62.681 | 1.483 | 17.72 | 46.255 | 31.2 | 30.277 | 50.552 | 67.774 | 75.145 | 32.422 | 33.476 | 63.335 | 94.515 | 56.881 | 30.587
| 34.62 | 57.7 | [6 empty] | 81.182 | 20.8 | 12.441 | 5.914 | 66.4 | 40.3 | 29.209 | 37.849 | 8.863 | 4.164 | 81.265 | 20.664 | 0 | 50.493 | 81.265 | 38.85 | 0 | 0.501 | 24.614 | 32.3 | 12.542 | 31.889 | 78.629 | 70.446 | 42.296 | 39.431 | 83.647 | 115.818 | 40.485 | 22.044
| 34.64 | 73.6 | [6 empty] | 88.835 | 20.5 | 0 | 22.545 | 80.9 | 57.4 | 2.629 | 26.575 | 18.56 | 5.14 | 73.296 | 20.842 | 0 | 31.587 | 73.296 | 10.02 | 7.673 | 18.196 | 4.637 | 34 | 19.649 | 26.161 | 64.908 | 67.535 | 49.184 | 43.709 | 90.892 | 109.855 | 30.417 | 32.942
| 34.66 | 83.3 | [6 empty] | 103.775 | 17.4 | 4.661 | 13.689 | 98.5 | 60.6 | 0 | 48.426 | 20.127 | 13.324 | 87.549 | 41.553 | 13.901 | 16.999 | 87.549 | 23.393 | 30.718 | 23.573 | 14.97 | 29 | 26.546 | 45.923 | 63.824 | 60.022 | 40.25 | 33.601 | 101.334 | 82.652 | 43.69 | 48.951
| 34.68 | 81.5 | [6 empty] | 79.176 | 19.1 | 48.298 | 26.916 | 110 | 41.9 | 0 | 42.456 | 34.205 | 27.998 | 102.252 | 38.18 | 16.812 | 17.691 | 102.252 | 46.411 | 16.366 | 8.68 | 28.572 | 35.3 | 20.324 | 48.624 | 76.991 | 53.248 | 33.387 | 31.822 | 120.423 | 77.086 | 48.288 | 25.614
| 34.7 | 56.3 | [6 empty] | 68.114 | 21.2 | 69.954 | 50.654 | 95.1 | 34.3 | 0 | 13.111 | 44.64 | 38.096 | 97.851 | 35.425 | 19.263 | 21.331 | 97.851 | 30.714 | 8.223 | 14.942 | 20.501 | 48.8 | 26.453 | 36.828 | 80.753 | 60.507 | 19.924 | 39.802 | 111.367 | 100.666 | 38.2 | 12.607
| 34.72 | 45.9 | [6 empty] | 83.465 | 27.5 | 61.717 | 55.978 | 103.8 | 33.8 | 0 | 15.496 | 56.609 | 40.091 | 82.632 | 38.721 | 16.751 | 21.721 | 82.632 | 14.757 | 32.663 | 24.742 | 13.205 | 44 | 29.184 | 46.753 | 94.603 | 77.409 | 0 | 56.686 | 84.1 | 101.402 | 34.611 | 41.16
| 34.74 | 77.5 | [6 empty] | 91.542 | 43.7 | 63.108 | 51.755 | 123 | 36 | 0.652 | 55.646 | 78.646 | 36.326 | 61.409 | 30.914 | 4.268 | 25.24 | 61.409 | 25.693 | 55.359 | 5.276 | 21.274 | 39.1 | 37.671 | 52.275 | 107.558 | 87 | 11.65 | 60.475 | 86.655 | 86.857 | 26.227 | 61.495
| 34.76 | 84.5 | [6 empty] | 86.962 | 56 | 64.91 | 18.121 | 102 | 60.3 | 4.259 | 67.136 | 81.769 | 11.413 | 63.733 | 37.649 | 26.849 | 33.491 | 63.733 | 50.06 | 58.281 | 6.957 | 32.581 | 47.9 | 47.052 | 33.95 | 94.277 | 109.835 | 47.522 | 44.68 | 92.337 | 83.463 | 29.766 | 68.614
| 34.78 | 49.4 | [6 empty] | 78.66 | 48.5 | 33.976 | 0 | 80.3 | 72.7 | 18.267 | 48.924 | 55.463 | 0 | 87.049 | 32.074 | 73.325 | 41.844 | 87.049 | 60.476 | 49.391 | 15.907 | 41.042 | 66 | 44.364 | 24.962 | 70.801 | 127.299 | 41.828 | 29.293 | 78.281 | 79.744 | 48.152 | 54.921
| 34.8 | 31.8 | [6 empty] | 67.544 | 36 | 6.311 | 0.233 | 95.2 | 61.1 | 34.235 | 33.374 | 33.295 | 11.238 | 81.607 | 24.685 | 85.056 | 50.697 | 81.607 | 49.418 | 35.427 | 2.46 | 34.645 | 88.6 | 49.04 | 21.478 | 70.693 | 106.199 | 32.861 | 18.086 | 82.273 | 82.134 | 58.528 | 37.467
| 34.82 | 36.9 | [6 empty] | 64.474 | 39.4 | 13.943 | 23.92 | 106.6 | 54.4 | 22.678 | 16.044 | 37.266 | 27.624 | 67.395 | 19.057 | 61.206 | 43.846 | 67.395 | 41.493 | 10.595 | 9.805 | 20.125 | 85.4 | 51.919 | 18.732 | 91.379 | 78.08 | 50.616 | 28.256 | 90.08 | 100.46 | 71.286 | 39.36
| 34.84 | 48.2 | [6 empty] | 74.056 | 48.8 | 27.546 | 38.933 | 95.9 | 53.7 | 19.512 | 7.901 | 51.159 | 25.89 | 61.975 | 16.767 | 28.059 | 11.659 | 61.975 | 37.829 | 3.36 | 13.793 | 22.946 | 58 | 30.849 | 36.151 | 95.252 | 96.689 | 48.799 | 55.421 | 85.689 | 94.427 | 86.725 | 36.847
| 34.86 | 63 | [6 empty] | 90.404 | 51.1 | 36.485 | 40.32 | 95.6 | 58.5 | 43.435 | 31.065 | 56.008 | 20.308 | 49.865 | 45.465 | 11.651 | 13.775 | 49.865 | 51.246 | 21.364 | 10.28 | 36.816 | 29.8 | 9.631 | 74.234 | 91.624 | 116.642 | 39.299 | 58.19 | 96.608 | 63.933 | 80.575 | 44.325
| 34.88 | 43.8 | [6 empty] | 96.673 | 54.8 | 38.765 | 24.018 | 99.9 | 48.1 | 46.274 | 50.111 | 48.107 | 32.269 | 58.514 | 67.774 | 12.977 | 40.372 | 58.514 | 69.644 | 38.994 | 13.93 | 48.956 | 33 | 18.455 | 83.95 | 82.983 | 103.385 | 46.217 | 45.504 | 117.937 | 72.822 | 54.592 | 73.444
| 34.9 | 33.8 | [6 empty] | 84.664 | 58.7 | 16.621 | 0.774 | 94.8 | 26.8 | 20.513 | 26.983 | 35.474 | 45.015 | 70.253 | 63.953 | 17.343 | 31.465 | 70.253 | 70.365 | 62.972 | 13.409 | 40.084 | 56.6 | 40.385 | 37.835 | 60.468 | 90.244 | 48.92 | 28.572 | 114.739 | 81.505 | 31.473 | 82.152
| 34.92 | 50.1 | [6 empty] | 74.628 | 50.6 | 12.537 | 0 | 91.3 | 21.5 | 0 | 14.285 | 25.692 | 56.504 | 39.337 | 52.908 | 25.092 | 26.39 | 39.337 | 48.785 | 70.064 | 9.845 | 19.783 | 53.7 | 58.144 | 19.028 | 45.808 | 78.392 | 42.907 | 10.659 | 79.486 | 65.38 | 17.353 | 70.388
| 34.94 | 33.7 | [6 empty] | 61.683 | 39 | 31.625 | 0 | 91.8 | 14.8 | 0 | 33.282 | 19.325 | 66.611 | 17.76 | 49.534 | 38.839 | 47.983 | 17.76 | 15.785 | 59.375 | 15.089 | 24.247 | 44.5 | 46.666 | 46.571 | 46.268 | 66.145 | 46.25 | 21.092 | 54.149 | 65.375 | 21.24 | 71.769
| 34.96 | 19.5 | [6 empty] | 49.594 | 30.5 | 27.409 | 2.809 | 69 | 26.4 | 0 | 52.676 | 23.538 | 51.952 | 33.687 | 47.63 | 52.152 | 57.69 | 33.687 | 5.309 | 57.927 | 23.988 | 21.257 | 38.1 | 27.542 | 60.183 | 52.405 | 45.662 | 44.494 | 42.544 | 75.069 | 45.651 | 25.932 | 78.415
| 34.98 | 35.1 | [6 empty] | 50.889 | 19.5 | 25.79 | 17.185 | 29.4 | 41.9 | 0 | 62.577 | 39.303 | 38.638 | 40.705 | 34.568 | 43.928 | 51.361 | 40.705 | 14.983 | 41.027 | 14.457 | 1.204 | 30.8 | 41.221 | 55.952 | 48.18 | 37.375 | 28.42 | 39.199 | 91.422 | 20.312 | 17.902 | 80.714
| 35 | 56.5 | [6 empty] | 39.173 | 17.2 | 36.841 | 22.555 | 24.2 | 33 | 0 | 58.775 | 41.024 | 31.586 | 34.211 | 26.172 | 32.413 | 32.7 | 34.211 | 29.456 | 28.79 | 8.428 | 0 | 30.4 | 55.036 | 44.617 | 41.434 | 36.472 | 23.203 | 41.857 | 65.131 | 40.737 | 21.847 | 77.67
| 35.02 | 57.9 | [6 empty] | 31.1 | 27.5 | 24.738 | 3.758 | 47.2 | 36.7 | 0 | 47.457 | 35.438 | 27.922 | 45.493 | 22.358 | 31.231 | 16.472 | 45.493 | 42.168 | 48.244 | 20.882 | 9.55 | 30.4 | 49.15 | 28.6 | 46.11 | 32.513 | 39.211 | 46.314 | 58.471 | 57.046 | 35.928 | 67.606
| 35.04 | 54.2 | [6 empty] | 52.334 | 33.3 | 24.252 | 13.986 | 47.7 | 49.1 | 27.17 | 38.955 | 35.966 | 32.929 | 53.875 | 9.582 | 40.75 | 10.215 | 53.875 | 40.604 | 56.163 | 34.745 | 35.877 | 52 | 40.995 | 14.981 | 58.458 | 49.699 | 45.31 | 31.396 | 69.898 | 76.342 | 48.606 | 72.21
| 35.06 | 62.4 | [6 empty] | 56.759 | 35.1 | 37.114 | 22.777 | 47.4 | 51.7 | 27.521 | 31.664 | 33.871 | 35.085 | 45.375 | 0 | 53.194 | 0 | 45.375 | 28.076 | 38.427 | 28.054 | 48.811 | 70.6 | 31.663 | 10.821 | 63.699 | 53.891 | 20.41 | 42.252 | 54.014 | 93.261 | 52.342 | 80.949
| 35.08 | 53.6 | [6 empty] | 35.057 | 39.8 | 10.535 | 4.211 | 70.8 | 45.3 | 4.706 | 30.55 | 33.114 | 35.364 | 57.18 | 0 | 48.297 | 0 | 57.18 | 24.584 | 13.373 | 7.027 | 31.126 | 53.5 | 28.738 | 8.34 | 65.366 | 42.142 | 10.019 | 59.974 | 66.451 | 54.996 | 46.731 | 59.018
| 35.1 | 42.5 | [6 empty] | 14.996 | 42.5 | 0 | 11.032 | 71.9 | 42.9 | 0.452 | 26.406 | 27.363 | 40.022 | 55.342 | 21.956 | 32.657 | 13.591 | 55.342 | 24.81 | 5.55 | 0 | 16.916 | 49.9 | 47.037 | 0 | 63.932 | 49.332 | 9.663 | 72.013 | 85.605 | 24.847 | 42.011 | 41.229
| 35.12 | 41.5 | [6 empty] | 17.777 | 45.2 | 3.53 | 30.212 | 49.9 | 47.1 | 0 | 2.779 | 31.223 | 42.458 | 20.16 | 41.787 | 41.776 | 18.079 | 20.16 | 23.998 | 15.432 | 13.976 | 17.734 | 74.8 | 60.029 | 0 | 59.45 | 61.902 | 2.976 | 75.886 | 49.966 | 27.55 | 38.247 | 46.585
| 35.14 | 41.8 | [6 empty] | 43.036 | 41.6 | 16.049 | 27.203 | 53.9 | 45.9 | 0 | 5.171 | 43.553 | 45.413 | 4.942 | 32.967 | 60.322 | 33.626 | 4.942 | 34.526 | 19.609 | 27.477 | 29.322 | 100.8 | 56.423 | 33.006 | 59.664 | 60.864 | 18.106 | 50.462 | 36.19 | 39.367 | 41.303 | 52.372
| 35.16 | 41.7 | [6 empty] | 49.346 | 27.4 | 31.629 | 17.52 | 57.6 | 51.2 | 0 | 27.567 | 35.007 | 50.811 | 6.149 | 10.403 | 44.64 | 39.084 | 6.149 | 34.49 | 30.559 | 17.091 | 32.171 | 90.3 | 43.837 | 58.432 | 53.139 | 64.227 | 27.632 | 36.695 | 60.821 | 61.339 | 38.535 | 52.822
| 35.18 | 22.2 | [6 empty] | 27.198 | 23.6 | 38.594 | 9.728 | 29.4 | 66.2 | 0 | 28.565 | 44.103 | 38.656 | 0.882 | 3.46 | 30.383 | 20.92 | 0.882 | 20.984 | 28.966 | 2.726 | 20.168 | 42.2 | 17.154 | 49.192 | 42.502 | 68.737 | 28.568 | 40.196 | 87.785 | 74.817 | 20.412 | 53.006
| 35.2 | 6.4 | [6 empty] | 24.112 | 37.1 | 30.316 | 4.246 | 17.1 | 55.5 | 0 | 26.651 | 83.797 | 15.358 | 19.343 | 1.425 | 29.192 | 17.703 | 19.343 | 23.464 | 30.983 | 13.823 | 33.086 | 28.6 | 1.112 | 36.352 | 46.791 | 48.659 | 36.732 | 42.558 | 95.607 | 61.401 | 22.301 | 56.919
| 35.22 | 26.3 | [6 empty] | 44.901 | 47.9 | 28.625 | 19.046 | 32.6 | 32.4 | 13.07 | 32.105 | 96.709 | 0.153 | 44.495 | 0 | 9.895 | 33.063 | 44.495 | 35.405 | 61.11 | 26.811 | 47.951 | 37.5 | 9.734 | 30.35 | 62.291 | 35.69 | 34.858 | 43.159 | 67.957 | 46.194 | 29.887 | 48.6
| 35.24 | 51.1 | [6 empty] | 55.229 | 47.3 | 24.172 | 39.331 | 54.2 | 27.6 | 23.092 | 48.762 | 84.488 | 16.882 | 56.33 | 11.504 | 0 | 39.578 | 56.33 | 38.424 | 65.761 | 7.311 | 44.231 | 38.3 | 40.33 | 24.754 | 75.407 | 48.628 | 21.859 | 37.389 | 69.032 | 53.3 | 15.559 | 61.455
| 35.26 | 57.2 | [6 empty] | 52.552 | 38.9 | 24.831 | 36.129 | 69.5 | 19.6 | 13.63 | 50.035 | 93.64 | 48.27 | 62.152 | 29.1 | 13.792 | 44.345 | 62.152 | 30.333 | 67.035 | 0 | 43.941 | 46.4 | 56.669 | 16.452 | 65.529 | 67.706 | 7.42 | 36.37 | 89.437 | 48.445 | 26.49 | 89.468
| 35.28 | 46.9 | [6 empty] | 37.61 | 28.4 | 25.429 | 24.478 | 62.9 | 15.1 | 0.408 | 29.345 | 94.755 | 47.976 | 42.569 | 29.987 | 40.619 | 47.262 | 42.569 | 20.689 | 70.772 | 0 | 19.786 | 39.6 | 28.386 | 16.039 | 51.167 | 67.154 | 12.757 | 43.526 | 66.954 | 26.62 | 51.321 | 78.686
| 35.3 | 24.4 | [6 empty] | 29.523 | 33.2 | 13.218 | 25.085 | 43 | 24.8 | 0 | 20.851 | 52.873 | 24.023 | 22.474 | 31.898 | 54.385 | 37.376 | 22.474 | 20.721 | 40.612 | 2.007 | 9.52 | 27.2 | 0 | 25.495 | 59.239 | 58.771 | 40.048 | 53.742 | 42.913 | 35.395 | 54.038 | 46.257
| 35.32 | 8.6 | [6 empty] | 27.203 | 60.6 | 27.825 | 20.097 | 34.5 | 43.5 | 0 | 12.264 | 27.059 | 10.824 | 17 | 45.388 | 42.701 | 49.307 | 17 | 23.588 | 25.115 | 17.136 | 22.356 | 47 | 0 | 16.036 | 39.121 | 70.371 | 49.416 | 70.689 | 43.574 | 67.225 | 62.362 | 33.481
| 35.34 | 15.5 | [6 empty] | 9.758 | 81 | 52.293 | 9.706 | 38.5 | 49.3 | 1.062 | 0 | 44.826 | 17.811 | 15.238 | 59.449 | 26.596 | 74.238 | 15.238 | 18.636 | 47.296 | 1.371 | 16.903 | 78.3 | 11.343 | 3.983 | 15.941 | 74.701 | 31.571 | 77.042 | 33.66 | 68.288 | 71.214 | 47.101
| 35.36 | 27.5 | [6 empty] | 8.144 | 74.7 | 37.55 | 28.99 | 32.1 | 47.9 | 6.688 | 2.718 | 60.775 | 44.738 | 25.007 | 43.513 | 35.925 | 55.838 | 25.007 | 1.484 | 58.248 | 2.177 | 25.74 | 66.4 | 29.003 | 14.034 | 22.343 | 73.842 | 28.131 | 75.94 | 24.851 | 66.034 | 61.53 | 69.819
| 35.38 | 26.4 | [6 empty] | 29.146 | 62.9 | 15.296 | 43.553 | 23.2 | 64.6 | 0.026 | 26.985 | 59.489 | 72.136 | 33.641 | 19.445 | 64.889 | 34.386 | 33.641 | 0 | 48.226 | 38.922 | 35.792 | 24 | 27.346 | 18.398 | 32.068 | 71.488 | 42.669 | 79.896 | 35.295 | 73.465 | 40.811 | 85.643
| 35.4 | 26.5 | [6 empty] | 31.055 | 61.8 | 25.875 | 28.153 | 9.7 | 78.5 | 0 | 27.922 | 42.919 | 56.113 | 31.387 | 20.723 | 44.845 | 39.409 | 31.387 | 22.268 | 33.721 | 39.49 | 22.485 | 0 | 26.815 | 11.555 | 40.926 | 65.484 | 50.536 | 64.362 | 46.825 | 50.513 | 28.098 | 77.187
| 35.42 | 18.9 | [6 empty] | 25.134 | 66 | 32.333 | 19.121 | 0 | 85.9 | 0 | 21.825 | 27.913 | 28.04 | 27.309 | 32.095 | 4.539 | 37.27 | 27.309 | 34.663 | 21.071 | 11.214 | 0 | 0 | 17.61 | 13.812 | 36.086 | 56.311 | 50.996 | 41.272 | 36.054 | 55.2 | 43.245 | 59.648
| 35.44 | 4.5 | [6 empty] | 26.389 | 63.6 | 11.795 | 14.321 | 0 | 87.2 | 0 | 14.839 | 23.184 | 35.896 | 19.464 | 33.233 | 2.162 | 32.119 | 19.464 | 15.68 | 39.568 | 11.925 | 0 | 0 | 16.438 | 12.816 | 23.052 | 38.742 | 37.825 | 48.001 | 8.201 | 73.411 | 63.167 | 54.901
| 35.46 | 13 | [6 empty] | 24.779 | 44.2 | 17.62 | 13.146 | 18.5 | 83.7 | 18.715 | 12.103 | 10.305 | 32.965 | 16.058 | 22.294 | 3.995 | 45.346 | 16.058 | 9.099 | 65.941 | 29.884 | 0 | 12.2 | 38.205 | 19.661 | 26.327 | 50.441 | 15.183 | 78.521 | 25.387 | 37.027 | 60.083 | 53.193
| 35.48 | 21.5 | [6 empty] | 20.307 | 16.9 | 55.032 | 15.519 | 19.6 | 91.3 | 22.444 | 33.832 | 16.802 | 12.979 | 17.738 | 17.626 | 6.89 | 73.043 | 17.738 | 27.928 | 67.648 | 30.283 | 8.223 | 34 | 45.065 | 42.009 | 48.701 | 60.684 | 12.583 | 82.218 | 64.869 | 20.645 | 51.525 | 42.173
| 35.5 | 24.8 | [6 empty] | 11.542 | 3 | 66.455 | 16.406 | 0 | 96.8 | 15.116 | 47.643 | 40.469 | 28.025 | 21.792 | 36.749 | 30.021 | 89.13 | 21.792 | 47.983 | 72.129 | 23.323 | 2.432 | 65.6 | 24.451 | 36.475 | 54.217 | 30.581 | 28.74 | 52.275 | 55.764 | 46.011 | 56.933 | 40.931
| 35.52 | 42 | [6 empty] | 4.104 | 8 | 39.904 | 26.604 | 10.1 | 83.1 | 6.994 | 29.06 | 44.986 | 44.098 | 29.114 | 64.097 | 42.768 | 74.649 | 29.114 | 43.266 | 73.029 | 23.032 | 0 | 84.9 | 9.873 | 14.323 | 24.197 | 20.726 | 25.555 | 39.206 | 27.285 | 48.254 | 69.386 | 53.131
| 35.54 | 51.8 | [6 empty] | 10.776 | 24 | 13.689 | 37.501 | 24.4 | 65.8 | 0 | 14.837 | 56.141 | 28.605 | 25.269 | 55.229 | 37.985 | 54.145 | 25.269 | 26.388 | 69.164 | 33.04 | 0 | 66.4 | 13.691 | 4.586 | 0 | 38.789 | 20.115 | 47.151 | 14.07 | 32.668 | 72.061 | 61.166
| 35.56 | 46.3 | [6 empty] | 22.438 | 38.4 | 0 | 32.825 | 19.4 | 68.6 | 0 | 32.615 | 62.486 | 19.339 | 18.812 | 38.155 | 54.395 | 59.176 | 18.812 | 28.931 | 71.054 | 43.267 | 0 | 57.2 | 24.509 | 19.016 | 9.055 | 37.611 | 23.369 | 61.593 | 5.808 | 24.693 | 76.356 | 65.005
| 35.58 | 15.7 | [6 empty] | 21.107 | 36.9 | 0 | 28.277 | 28.7 | 76.6 | 0 | 55.126 | 21.102 | 31.184 | 27.489 | 39.505 | 78.45 | 66.989 | 27.489 | 33.068 | 63.377 | 33.233 | 0 | 72.1 | 14.391 | 44.52 | 32.023 | 24.261 | 16.631 | 66.363 | 9.571 | 24.246 | 79.388 | 81.085
| 35.6 | 0 | [6 empty] | 9.054 | 26.9 | 0 | 37.033 | 53.5 | 79.1 | 4.891 | 41.07 | 0 | 42.126 | 27.082 | 44.737 | 78.265 | 65.184 | 27.082 | 36.963 | 59.567 | 29.901 | 0 | 59.6 | 3.436 | 41.347 | 45.706 | 33.158 | 24.266 | 56.926 | 19.819 | 45.204 | 62.576 | 99.966
| 35.62 | 9 | [6 empty] | 0 | 26.2 | 35.464 | 35.902 | 61.9 | 86.3 | 35.587 | 23.801 | 26.764 | 44.56 | 12.503 | 54.464 | 45.703 | 69.195 | 12.503 | 47.977 | 73.45 | 14.591 | 0 | 37.2 | 12.53 | 26.631 | 44.951 | 49.189 | 41.462 | 70.468 | 24.166 | 79.582 | 58.431 | 89.921
| 35.64 | 29.3 | [6 empty] | 0 | 30.7 | 45.742 | 25.472 | 51.8 | 77.2 | 29.687 | 33.928 | 31.952 | 34.547 | 23.688 | 43.51 | 24.57 | 75.131 | 23.688 | 41.981 | 84.05 | 0 | 0 | 39.2 | 27.188 | 26.9 | 36.424 | 39.478 | 41.718 | 90.035 | 44.498 | 88.363 | 69.004 | 70.46
| 35.66 | 29.3 | [6 empty] | 14.098 | 31.5 | 34.523 | 30.772 | 42.9 | 74.3 | 19.811 | 24.321 | 5.883 | 22.622 | 27.857 | 25.11 | 41.961 | 68.347 | 27.857 | 33.297 | 76.987 | 17.942 | 3.954 | 42.7 | 39.275 | 35.695 | 25.595 | 27.745 | 37.257 | 75.88 | 58.818 | 76.936 | 84.599 | 70.608
| 35.68 | 43.8 | [6 empty] | 16.27 | 30.4 | 25.135 | 46.458 | 28.2 | 99.9 | 30.6 | 12.802 | 19.364 | 34.568 | 19.928 | 26.983 | 48.991 | 64.176 | 19.928 | 38.871 | 69.557 | 26.322 | 7.351 | 48.9 | 33.752 | 43.004 | 18.601 | 23.348 | 38.681 | 57.454 | 54.994 | 66.536 | 104.927 | 93.04
| 35.7 | 48.5 | [6 empty] | 16.724 | 29.8 | 36.655 | 51.033 | 13.8 | 111.8 | 48.792 | 34.832 | 41.481 | 53.588 | 36.232 | 33.608 | 38.715 | 61.803 | 36.232 | 51.441 | 63.607 | 19.882 | 14.174 | 57.4 | 17.779 | 40.691 | 33.672 | 14.928 | 38.84 | 57.543 | 55.608 | 57.969 | 121.989 | 107.726
| 35.72 | 41.6 | [6 empty] | 41.841 | 25.8 | 47.439 | 44.048 | 15.4 | 113.4 | 53.067 | 70.426 | 37.733 | 64.204 | 42.96 | 48.297 | 36.489 | 49.872 | 42.96 | 54.463 | 61.342 | 22.324 | 30.561 | 56.6 | 1.206 | 38.717 | 52.543 | 13.277 | 40.821 | 60.127 | 46.884 | 59.724 | 135.628 | 99.386
| 35.74 | 50.4 | [6 empty] | 68.832 | 14.1 | 27.998 | 37.584 | 21.7 | 116.7 | 43.047 | 98.83 | 30.444 | 60.726 | 32.701 | 68.35 | 45.825 | 57.613 | 32.701 | 36.366 | 69.703 | 37.496 | 40.929 | 54.6 | 0 | 43.304 | 35.482 | 21.519 | 47.605 | 68.592 | 29.995 | 55.131 | 106.336 | 104.126
| 35.76 | 50.7 | [6 empty] | 49.313 | 6.3 | 17.349 | 33.035 | 35.1 | 102.3 | 26.377 | 87.3 | 21.797 | 50.125 | 22.231 | 64.236 | 55.963 | 87.368 | 22.231 | 24.308 | 73.609 | 38.711 | 27.662 | 44.9 | 0 | 35.539 | 6.562 | 34.154 | 64.938 | 79.5 | 30.609 | 48.434 | 63.156 | 107.89
| 35.78 | 34.3 | [6 empty] | 21.578 | 10.7 | 29.45 | 43.254 | 48.3 | 75.1 | 13.585 | 53.384 | 21.457 | 51.988 | 18.585 | 42.596 | 54.694 | 91.343 | 18.585 | 35.677 | 74.117 | 24.403 | 9.548 | 43.8 | 0.979 | 16.234 | 12.139 | 44.696 | 75.594 | 68.089 | 45.739 | 58.237 | 69.226 | 106.212
| 35.8 | 28.8 | [6 empty] | 32.328 | 16.2 | 24.392 | 58.717 | 39.5 | 55.6 | 6.151 | 37.856 | 43.23 | 66.644 | 21.263 | 26.305 | 50.761 | 70.23 | 21.263 | 46.093 | 78.43 | 30.506 | 6.594 | 52.3 | 2.927 | 12.677 | 27.568 | 52.397 | 53.579 | 48.508 | 51.424 | 58.149 | 88.035 | 124.33
| 35.82 | 44.5 | [6 empty] | 55.511 | 19.4 | 11.658 | 62.064 | 36.5 | 60.6 | 13.138 | 29.812 | 69.254 | 85.712 | 20.646 | 20.332 | 59.83 | 68.293 | 20.646 | 43.694 | 79.19 | 53.231 | 28.528 | 58.1 | 32.736 | 31.831 | 29.293 | 55.706 | 49.208 | 63.022 | 50.918 | 42.855 | 75.529 | 130.125
| 35.84 | 58.3 | [6 empty] | 79.099 | 28.4 | 10.77 | 74.444 | 35.8 | 69.3 | 33.679 | 41.121 | 65.249 | 76.236 | 31.856 | 21.349 | 62.638 | 77.073 | 31.856 | 66.897 | 82.885 | 57.618 | 27.692 | 73 | 77.427 | 37.781 | 32.47 | 46.589 | 86.312 | 108.038 | 39.492 | 34.04 | 68.288 | 134.607
| 35.86 | 56.2 | [6 empty] | 64.982 | 42.3 | 14.176 | 72.876 | 23.2 | 72.2 | 28.2 | 63.344 | 43.544 | 63.509 | 51.359 | 20.12 | 47.38 | 77.785 | 51.359 | 82.96 | 90.899 | 47.408 | 9.041 | 68.6 | 78.058 | 24.091 | 26.829 | 32.209 | 89.554 | 132.439 | 19.293 | 45.017 | 89.827 | 151.961
| 35.88 | 52.4 | [6 empty] | 18.22 | 50.5 | 23.026 | 40 | 26.4 | 64.3 | 14.535 | 48.13 | 22.985 | 87.029 | 44.305 | 24.651 | 46.657 | 69.301 | 44.305 | 66.218 | 79.229 | 62.475 | 13.435 | 64.2 | 47.441 | 20.806 | 22.815 | 18.753 | 53.816 | 127.241 | 15.156 | 62.189 | 93.152 | 141.355
| 35.9 | 43.8 | [6 empty] | 14.088 | 44.7 | 34.098 | 16.522 | 24.8 | 55.4 | 32.62 | 36.304 | 21.374 | 93.169 | 23.999 | 37.725 | 59.454 | 62.066 | 23.999 | 74.98 | 68.395 | 82.964 | 6.149 | 76.8 | 26.163 | 16.949 | 29.843 | 6.203 | 30.516 | 125.634 | 18.401 | 67.789 | 72.327 | 106.665
| 35.92 | 30.6 | [6 empty] | 20.426 | 31.4 | 45.451 | 30.929 | 17.9 | 77.4 | 59.854 | 59.921 | 48.644 | 80.962 | 22.728 | 54.399 | 58.805 | 69.431 | 22.728 | 87.757 | 82.822 | 89.505 | 0 | 71.1 | 22.007 | 0.286 | 33.599 | 14.166 | 25.942 | 122.279 | 28.931 | 76.914 | 64.055 | 94.196
| 35.94 | 17.2 | [6 empty] | 10.773 | 23.8 | 39.813 | 61.173 | 34.5 | 90.4 | 73.435 | 53.731 | 64.344 | 67.09 | 31.895 | 65.369 | 43.994 | 71.747 | 31.895 | 70.82 | 89.436 | 81.067 | 18.897 | 58.3 | 26.282 | 0 | 43.749 | 31.077 | 31.541 | 99.124 | 39.064 | 102.26 | 64.358 | 100.609
| 35.96 | 11.9 | [6 empty] | 28.298 | 26.2 | 8.859 | 67.707 | 43.7 | 78.8 | 64.408 | 25.573 | 62.459 | 28.008 | 23.354 | 53.478 | 47.32 | 61.337 | 23.354 | 40.561 | 101.016 | 64.235 | 36.862 | 32.8 | 41.414 | 15.586 | 34.596 | 26.38 | 27.875 | 92.04 | 42.205 | 111.15 | 57.956 | 104.984
| 35.98 | 18.6 | [6 empty] | 35.058 | 32.6 | 0 | 67.821 | 23.1 | 81 | 48.651 | 29.451 | 49.809 | 17.399 | 9.134 | 37.878 | 56.168 | 74.419 | 9.134 | 23.714 | 112.186 | 61.019 | 23.353 | 12.9 | 50.87 | 27.469 | 6.098 | 13.111 | 10.691 | 115.54 | 38.232 | 97.984 | 55.272 | 120.053
| 36 | 17.1 | [6 empty] | 14.729 | 37.8 | 26.425 | 71.857 | 22.4 | 97.7 | 56.552 | 42.526 | 36.015 | 53.751 | 7.048 | 42.49 | 62.808 | 100.775 | 7.048 | 24.182 | 81.142 | 54.449 | 25.111 | 38.3 | 45.319 | 24.637 | 0 | 2.734 | 8.074 | 112.927 | 21.304 | 97.87 | 55.106 | 121.794
| 36.02 | 17.6 | [6 empty] | 10.659 | 41 | 49.737 | 58.672 | 47.1 | 89.9 | 69.698 | 37.29 | 29.3 | 70.528 | 11.443 | 46.018 | 84.529 | 90.813 | 11.443 | 45.53 | 60.865 | 58.98 | 37.971 | 59.7 | 39.27 | 18.387 | 0 | 0.435 | 29.905 | 78.26 | 15.144 | 98.859 | 60.291 | 92.593
| 36.04 | 32.2 | [6 empty] | 17.499 | 33.8 | 57.136 | 53.738 | 49.9 | 81.5 | 58.216 | 23.265 | 32.09 | 60.357 | 29.54 | 24.215 | 87.042 | 67.971 | 29.54 | 75.581 | 69.19 | 63.055 | 22.406 | 50.9 | 23.87 | 35.833 | 0 | 4.789 | 56.229 | 59.648 | 21.762 | 82.349 | 73.48 | 72.301
| 36.06 | 38.5 | [6 empty] | 14.96 | 11.1 | 60.203 | 70.54 | 44.1 | 92.8 | 46.69 | 24.31 | 53.117 | 62.497 | 42.829 | 14.165 | 84.912 | 73.457 | 42.829 | 73.427 | 73.128 | 59.858 | 28.049 | 51 | 19.359 | 50.304 | 37.955 | 3.893 | 68.923 | 62.651 | 19.212 | 58.205 | 82.325 | 71.515
| 36.08 | 37.9 | [6 empty] | 11.988 | 0 | 39.351 | 88.526 | 44.5 | 93.2 | 61.577 | 40.899 | 60.36 | 64.837 | 40.902 | 30.574 | 97.353 | 82.822 | 40.902 | 63.179 | 76.98 | 82.814 | 53.376 | 58.7 | 39.654 | 49.333 | 57.05 | 12.147 | 66.255 | 61.008 | 22.853 | 57.577 | 88.431 | 70.382
| 36.1 | 32.8 | [6 empty] | 9.793 | 0 | 10.583 | 89.859 | 50.2 | 86.9 | 78.518 | 55.14 | 46.57 | 58.214 | 21.995 | 38.324 | 100.708 | 69.355 | 21.995 | 71.03 | 72.94 | 89.64 | 59.091 | 48.4 | 53.245 | 42.813 | 38.115 | 19.547 | 70.103 | 48.303 | 38.713 | 71.148 | 77.338 | 71.575
| 36.12 | 35.1 | [6 empty] | 1.15 | 0 | 20.105 | 76.134 | 56.5 | 66.7 | 79.251 | 57.671 | 39.954 | 56.55 | 0.906 | 46.372 | 89.059 | 60.774 | 0.906 | 71.58 | 54.832 | 79.32 | 66.597 | 22.2 | 37.74 | 26.724 | 3.085 | 28.937 | 64.568 | 38.575 | 48.863 | 59.938 | 57.361 | 71.372
| 36.14 | 59.8 | [6 empty] | 4.286 | 3 | 54.391 | 58.701 | 44.3 | 47.4 | 87.027 | 52.218 | 59.068 | 51.558 | 17.43 | 52.794 | 73.888 | 61.805 | 17.43 | 68.861 | 43.755 | 64.446 | 66.943 | 26 | 18.441 | 39.474 | 0 | 48.417 | 39.129 | 38.859 | 54.876 | 57.198 | 47.279 | 73.851
| 36.16 | 71.3 | [6 empty] | 23.99 | 0.8 | 60.616 | 47.722 | 37.8 | 57.8 | 86.975 | 36.046 | 61.411 | 67.144 | 37.505 | 37.577 | 66.864 | 34.962 | 37.505 | 71.425 | 42.462 | 27.022 | 63.478 | 46.9 | 29.122 | 52.351 | 5.555 | 33.277 | 44.985 | 45.791 | 34.607 | 84.825 | 38.443 | 76.01
| 36.18 | 68.1 | [6 empty] | 31.743 | 10.7 | 55.993 | 53.554 | 41.1 | 78.6 | 54.278 | 16.94 | 32.124 | 93.208 | 23.557 | 21.629 | 64.38 | 11.406 | 23.557 | 66.025 | 36.914 | 26.273 | 69.27 | 27.5 | 37.251 | 26.959 | 24.444 | 15.011 | 72.016 | 54.71 | 13.47 | 84.978 | 38.316 | 63.774
| 36.2 | 51.2 | [6 empty] | 26.576 | 38.8 | 51.604 | 66.073 | 34.5 | 102 | 47.354 | 37.344 | 44.854 | 87.822 | 10.398 | 34.208 | 80.608 | 35.606 | 10.398 | 54.322 | 50.876 | 59.383 | 59.217 | 6 | 47.295 | 22.181 | 30.278 | 26.739 | 76.033 | 65.745 | 24.256 | 60.672 | 59.572 | 53.911
| 36.22 | 21.2 | [6 empty] | 19.049 | 59.4 | 40.534 | 76.553 | 42.9 | 116.1 | 67.057 | 68.696 | 58.999 | 61.252 | 18.143 | 43.352 | 88.298 | 60.127 | 18.143 | 35.857 | 75.721 | 70.896 | 38.966 | 16 | 59.097 | 40.796 | 19.532 | 28.333 | 55.317 | 71.037 | 34.363 | 54.232 | 72.524 | 59.449
| 36.24 | 26.5 | [6 empty] | 2.373 | 62.3 | 42.752 | 68.829 | 61.4 | 83 | 79.996 | 69.838 | 30.767 | 41.43 | 30.64 | 25.517 | 59.535 | 44.374 | 30.64 | 22.617 | 78.307 | 70.363 | 33.018 | 40.9 | 41.194 | 39.448 | 14.066 | 22.102 | 42.229 | 68.253 | 38.942 | 53.145 | 52.977 | 80.321
| 36.26 | 52 | [6 empty] | 0 | 67.4 | 45.376 | 46.531 | 42.2 | 47.7 | 107.586 | 54.153 | 20.599 | 49.162 | 29.176 | 29.88 | 29.563 | 24.149 | 29.176 | 27.241 | 80.033 | 74.547 | 20.013 | 57.1 | 23.03 | 13.744 | 10.278 | 26.841 | 48.354 | 77.091 | 32.453 | 72.209 | 42.401 | 81.675
| 36.28 | 54.7 | [6 empty] | 0 | 78.1 | 42.025 | 53.665 | 9.6 | 58.4 | 105.389 | 30.634 | 28.85 | 51.623 | 18.48 | 40.49 | 12.141 | 24.689 | 18.48 | 37.59 | 74.402 | 75.423 | 0 | 36.6 | 25.652 | 0 | 0 | 30.177 | 42.889 | 88.768 | 23.728 | 90.542 | 67.452 | 63.437
| 36.3 | 45.8 | [6 empty] | 14.478 | 77 | 25.878 | 72.543 | 17.1 | 88.3 | 79.834 | 16.455 | 35.787 | 28.923 | 12.345 | 35.264 | 34.249 | 37.268 | 12.345 | 46.047 | 53.569 | 61.177 | 9.174 | 20.3 | 36.924 | 31.345 | 7.58 | 36.674 | 42.738 | 81.585 | 40.62 | 91.088 | 91.753 | 67.461
| 36.32 | 41 | [6 empty] | 34.685 | 59.5 | 11.574 | 68.138 | 28.4 | 115.8 | 76.801 | 24.127 | 47.109 | 24.846 | 5.926 | 56.424 | 73.229 | 51.637 | 5.926 | 62.829 | 63.93 | 60.56 | 44.671 | 28 | 45.23 | 57.474 | 19.139 | 59.708 | 51.478 | 82.281 | 55.061 | 107.902 | 103.063 | 79.392
| 36.34 | 43.4 | [6 empty] | 38.583 | 36.5 | 27.737 | 73.287 | 15.6 | 124 | 58.264 | 42.077 | 51.19 | 35.4 | 0 | 77.145 | 71.753 | 56.279 | 0 | 76.377 | 80.261 | 65.208 | 43.489 | 21.7 | 51.66 | 43.986 | 0.579 | 75.095 | 68.984 | 108.683 | 43.821 | 113.991 | 109.645 | 94.683
| 36.36 | 51.4 | [6 empty] | 28.339 | 23 | 23.816 | 72.228 | 5.5 | 110.6 | 42.969 | 46.201 | 55.079 | 42.235 | 5.325 | 70.843 | 54.861 | 61.31 | 5.325 | 75.369 | 77.02 | 66.121 | 15.161 | 31.5 | 48.673 | 33.207 | 3.569 | 91.22 | 94.573 | 123.231 | 38.937 | 99.075 | 100.996 | 114.337
| 36.38 | 60.1 | [6 empty] | 18.385 | 26.8 | 9.148 | 59.048 | 17.1 | 92 | 42.029 | 49.722 | 51.665 | 51.401 | 7.612 | 61.518 | 48.326 | 67.728 | 7.612 | 78.578 | 59.908 | 72.499 | 14.741 | 45.3 | 47.68 | 42.934 | 27.762 | 118.025 | 103.18 | 117.571 | 43.714 | 78.15 | 109.253 | 114.477
| 36.4 | 65.6 | [6 empty] | 4.449 | 34.4 | 43.026 | 62.049 | 43.8 | 86.9 | 26.547 | 62.413 | 25.081 | 62.571 | 0 | 48.284 | 46.494 | 59.667 | 0 | 77.807 | 43.883 | 49.137 | 20.399 | 16.8 | 63.097 | 51.482 | 40.701 | 138.259 | 113.818 | 97.06 | 44.108 | 78.417 | 154.343 | 107.19
| 36.42 | 54.4 | [6 empty] | 0 | 29.6 | 68.48 | 78.836 | 48.6 | 100.2 | 35.384 | 55.916 | 21.031 | 66.782 | 0 | 26.448 | 39.807 | 48.338 | 0 | 72.5 | 72.99 | 41.82 | 22.744 | 0 | 72.774 | 47.991 | 44.61 | 130.523 | 119.067 | 72.201 | 54.162 | 114.803 | 187.384 | 117.398
| 36.44 | 43.7 | [6 empty] | 0 | 26.8 | 61.264 | 80.335 | 38.1 | 123.2 | 53.468 | 43.829 | 45.732 | 59.934 | 0 | 7.586 | 33.012 | 53.318 | 0 | 73.288 | 106.336 | 78.579 | 40.15 | 8 | 66.222 | 52.881 | 38.415 | 126.016 | 124.155 | 93.449 | 62.781 | 141.999 | 177.24 | 128.317
| 36.46 | 49.6 | [6 empty] | 0.053 | 40.9 | 70.425 | 46.671 | 35 | 145.5 | 42.093 | 60.391 | 66.521 | 65.152 | 4.208 | 11.563 | 52.406 | 80.924 | 4.208 | 73.153 | 100.478 | 94.724 | 55.672 | 16.1 | 67.064 | 80.378 | 31.35 | 166.576 | 159.666 | 131.148 | 65.096 | 141.276 | 173.682 | 146.875
| 36.48 | 54.5 | [6 empty] | 0.103 | 55.2 | 79.271 | 33.038 | 30.8 | 164.6 | 45.43 | 75.885 | 75.21 | 77.042 | 2.297 | 17.915 | 65.86 | 97.002 | 2.297 | 71.84 | 66.961 | 90.65 | 58.288 | 23.1 | 71.962 | 106.689 | 29.149 | 180.682 | 176.105 | 132.95 | 60.061 | 146.382 | 197.728 | 181.27
| 36.5 | 60.8 | [6 empty] | 0 | 53.5 | 61.428 | 40.336 | 27.6 | 172.4 | 53.643 | 61.356 | 68.668 | 72.918 | 0 | 14.332 | 46.659 | 78.948 | 0 | 66.487 | 52.862 | 88.108 | 39.491 | 31.3 | 76.439 | 103.311 | 15.607 | 182.396 | 158.185 | 121.918 | 50.115 | 172.948 | 223.032 | 199.061
| 36.52 | 63.9 | [6 empty] | 3.41 | 42.1 | 47.091 | 63.61 | 30 | 175.8 | 37.477 | 32.87 | 54.394 | 55.641 | 15.307 | 18.364 | 39.417 | 59.272 | 15.307 | 69.845 | 74.713 | 93.272 | 24.656 | 38.6 | 107.228 | 98.618 | 17.344 | 200.881 | 170.906 | 117.163 | 58.6 | 186.625 | 231.838 | 216.297
| 36.54 | 67 | [6 empty] | 18.93 | 28.5 | 49.657 | 98.851 | 44.5 | 187.8 | 30.179 | 24.573 | 35.785 | 65.633 | 36.111 | 28.553 | 58.059 | 41.832 | 36.111 | 70.297 | 93.777 | 102.186 | 40.699 | 47.2 | 125.501 | 121.18 | 29.626 | 199.105 | 200.928 | 122.532 | 69.489 | 188.263 | 225.575 | 225.719
| 36.56 | 90.8 | [6 empty] | 33.867 | 13.6 | 42.359 | 95.012 | 64.3 | 187.1 | 29.351 | 38.37 | 31.615 | 78.829 | 34.089 | 37.328 | 72.241 | 27.002 | 34.089 | 59.144 | 104.026 | 86.252 | 66.105 | 51.1 | 111.257 | 137.516 | 18.248 | 195.263 | 195.321 | 145.651 | 69.718 | 189.338 | 223.874 | 200.451
| 36.58 | 102.2 | [6 empty] | 34.506 | 4.7 | 44.345 | 70.973 | 55.9 | 167 | 9.11 | 35.588 | 36.763 | 59.842 | 22.43 | 42.487 | 50.591 | 44.931 | 22.43 | 54.593 | 94.074 | 72.717 | 73.059 | 47.3 | 100.205 | 128.579 | 15.48 | 173.981 | 179.742 | 148.25 | 58.136 | 177.951 | 217.04 | 176.219
| 36.6 | 81.8 | [6 empty] | 35.898 | 7.4 | 75.283 | 66.373 | 35.4 | 149.7 | 0 | 33.083 | 37.138 | 65.89 | 10.769 | 44.507 | 40.766 | 75.409 | 10.769 | 51.546 | 79.258 | 71.447 | 52.139 | 43.8 | 89.033 | 121.809 | 27.191 | 145.969 | 187.992 | 128.77 | 44.886 | 179.282 | 216.698 | 185.567
| 36.62 | 89.1 | [6 empty] | 55.775 | 15 | 95.549 | 72.588 | 38.3 | 169.2 | 21.066 | 54.758 | 52.06 | 82.587 | 0 | 41.596 | 70.629 | 88.512 | 0 | 57.428 | 92.474 | 60.616 | 38.601 | 38.1 | 66.573 | 106.935 | 50.273 | 148.453 | 187.857 | 143.785 | 60.263 | 182.998 | 232.377 | 209.82
| 36.64 | 104.4 | [6 empty] | 66.59 | 20.2 | 100.478 | 55.489 | 48.4 | 193.4 | 42.716 | 72.431 | 56.772 | 73.804 | 0 | 42.984 | 86.965 | 78.321 | 0 | 56.893 | 107.39 | 58.168 | 31.407 | 35.7 | 55.806 | 72.397 | 60.688 | 152.073 | 158.059 | 154.494 | 64.964 | 156.747 | 241.22 | 205.234
| 36.66 | 84.2 | [6 empty] | 50.862 | 24.5 | 94.705 | 43.653 | 55 | 178 | 53.981 | 63.508 | 43.449 | 71.472 | 13.618 | 46.775 | 75.563 | 61.571 | 13.618 | 49.092 | 101.411 | 55.552 | 27.91 | 52.8 | 76.506 | 53.773 | 37.29 | 132.711 | 139.553 | 142.239 | 29.805 | 143.309 | 224.667 | 182.102
| 36.68 | 63.1 | [6 empty] | 18.888 | 31.4 | 83.421 | 71.728 | 57.9 | 155.8 | 50.202 | 54.318 | 37.858 | 70.678 | 28.393 | 47.116 | 58.179 | 63.062 | 28.393 | 55.48 | 95.438 | 51.654 | 54.662 | 53.1 | 91.66 | 56.94 | 25.42 | 110.586 | 147.942 | 116.302 | 9.904 | 140.805 | 192.804 | 158.912
| 36.7 | 38.8 | [6 empty] | 0.39 | 38.4 | 65.001 | 89.746 | 58.7 | 141.2 | 30.865 | 70.28 | 20.446 | 65.783 | 38.569 | 50.703 | 42.483 | 73.379 | 38.569 | 48.725 | 95.227 | 55.297 | 80.48 | 44.9 | 82.582 | 69.442 | 38.718 | 102.796 | 144.153 | 79.753 | 24.858 | 102.438 | 173.139 | 141.103
| 36.72 | 35 | [6 empty] | 2.711 | 37.9 | 30.95 | 78.345 | 54.5 | 152 | 23.066 | 74.534 | 5.535 | 79.617 | 40.282 | 66.177 | 31.306 | 90.406 | 40.282 | 45.28 | 87.68 | 57.768 | 91.543 | 76 | 72.062 | 74.945 | 59.124 | 102.471 | 127.737 | 93.296 | 51.782 | 83.104 | 155.052 | 135.915
| 36.74 | 69.2 | [6 empty] | 6.684 | 22.1 | 24.221 | 77.775 | 45.3 | 186.3 | 25.385 | 51.285 | 20.764 | 86.385 | 18.307 | 61.885 | 40.798 | 100.345 | 18.307 | 69.992 | 86.538 | 63.581 | 84.036 | 95 | 66.476 | 65.721 | 53.465 | 81.991 | 117.55 | 122.264 | 68.173 | 95.089 | 124.003 | 134.367
| 36.76 | 92.1 | [6 empty] | 18.073 | 0 | 47.492 | 70.992 | 32.4 | 172.2 | 38.085 | 33.678 | 28.829 | 84.713 | 0 | 41.819 | 38.844 | 87.809 | 0 | 75.775 | 83.868 | 65.748 | 57.037 | 60.1 | 60.494 | 55.677 | 36.533 | 61.317 | 105.89 | 112.504 | 67.272 | 85.566 | 96.197 | 149.941
| 36.78 | 100.5 | [6 empty] | 29.148 | 0 | 62.874 | 49.81 | 35.7 | 137 | 35.703 | 26.998 | 15.17 | 97.119 | 0 | 45.33 | 26.59 | 82.808 | 0 | 70.827 | 89.036 | 61.633 | 43.501 | 45.4 | 45.333 | 46.881 | 48.791 | 61.501 | 93.396 | 101.816 | 57.971 | 76.926 | 81.237 | 156.339
| 36.8 | 99.6 | [6 empty] | 24.875 | 11.6 | 71.448 | 52.211 | 66 | 145 | 14.281 | 33.209 | 38.186 | 97.786 | 5.495 | 45.445 | 39.256 | 91.434 | 5.495 | 95.785 | 114.962 | 65.481 | 43.83 | 74.3 | 36.455 | 23.991 | 57.977 | 50.266 | 81.195 | 114.226 | 41.992 | 76.018 | 82.097 | 131.424
| 36.82 | 89.6 | [6 empty] | 26.204 | 33 | 75.129 | 65.612 | 76.9 | 142.5 | 15.67 | 33.4 | 79.663 | 106.91 | 2.121 | 39.861 | 76.884 | 97.377 | 2.121 | 127.029 | 125.25 | 104.038 | 59.866 | 75.4 | 50.474 | 13.229 | 43.704 | 32.702 | 58.882 | 125.009 | 47.552 | 76.356 | 104.639 | 126.806
| 36.84 | 86.2 | [6 empty] | 18.293 | 47.9 | 69.245 | 62.113 | 58.1 | 110.9 | 29.438 | 29.452 | 64.322 | 135.051 | 3.978 | 33.066 | 95.017 | 123.431 | 3.978 | 117.949 | 110.516 | 145.886 | 70.922 | 41.6 | 50.977 | 41.254 | 25.522 | 20.882 | 35.929 | 116.96 | 77.412 | 79.914 | 122.502 | 141.996
| 36.86 | 86 | [6 empty] | 3.097 | 50.6 | 72.618 | 65.918 | 39.5 | 93.4 | 34.278 | 37.337 | 56.605 | 145.339 | 12.103 | 31.066 | 58.599 | 143.85 | 12.103 | 78.787 | 94.445 | 143.169 | 53.563 | 31.2 | 24.753 | 56.713 | 27.488 | 14.001 | 57.785 | 109.29 | 83.229 | 62.986 | 116.842 | 137.699
| 36.88 | 84.9 | [6 empty] | 15.055 | 47 | 77.438 | 99.808 | 47.1 | 80.8 | 31.897 | 44.89 | 77.747 | 145.495 | 25.434 | 46.067 | 47.361 | 138.886 | 25.434 | 60.464 | 107.119 | 111.772 | 44.594 | 38.2 | 11.576 | 47.284 | 47.197 | 24.579 | 87.862 | 100.923 | 63.62 | 41.739 | 104.345 | 131.276
| 36.9 | 92.4 | [6 empty] | 22.595 | 54.4 | 71.706 | 115.1 | 62.1 | 77.9 | 36.082 | 63.286 | 65.702 | 173.27 | 34.153 | 62.113 | 72.217 | 131.781 | 34.153 | 58.565 | 132.154 | 99.963 | 50.109 | 37.4 | 15.526 | 38.05 | 45.842 | 35.95 | 69.208 | 78.002 | 70.315 | 38.936 | 95.61 | 127.504
| 36.92 | 100.4 | [6 empty] | 20.026 | 66.3 | 69.978 | 119.128 | 50.7 | 96 | 38.501 | 64.675 | 54.283 | 217.27 | 33.392 | 80.169 | 86.095 | 127.247 | 33.392 | 62.206 | 144.391 | 120.955 | 58.992 | 44.9 | 4.322 | 28.382 | 26.861 | 25.504 | 43.191 | 69.013 | 75.102 | 32.108 | 83.68 | 108.13
| 36.94 | 77.4 | [6 empty] | 28.747 | 60.6 | 78.107 | 125.521 | 39 | 105.8 | 36.28 | 44.996 | 58.602 | 206.439 | 31.857 | 82.643 | 108.236 | 144.718 | 31.857 | 71.663 | 147.965 | 133.538 | 76.237 | 39 | 0 | 20.976 | 33.286 | 29.98 | 36.409 | 89.635 | 37.833 | 26.51 | 71.262 | 101.705
| 36.96 | 47.7 | [6 empty] | 35.351 | 43.1 | 104.903 | 96.878 | 51.1 | 111.9 | 49.66 | 57.65 | 66.619 | 176.899 | 24.157 | 70.445 | 122.582 | 167.492 | 24.157 | 85.602 | 145.008 | 133.467 | 81.588 | 33.1 | 0 | 26.197 | 44.882 | 46.748 | 52.801 | 119.376 | 17.221 | 42.3 | 76.069 | 121.349
| 36.98 | 49.1 | [6 empty] | 53.721 | 38.8 | 108.083 | 81.972 | 50.7 | 107.6 | 46.783 | 76.039 | 79.362 | 177.833 | 36.16 | 57.192 | 101.944 | 154.6 | 36.16 | 80.818 | 130.418 | 119 | 64.027 | 48.5 | 14.778 | 45.436 | 35.571 | 35.198 | 64.946 | 129.236 | 28.731 | 52.447 | 87.585 | 132.456
| 37 | 65.9 | [6 empty] | 67.006 | 48.4 | 71.33 | 89.142 | 27.4 | 96.6 | 27.239 | 53.31 | 87.244 | 183.623 | 50.157 | 36.539 | 86.166 | 130.929 | 50.157 | 58.52 | 108.836 | 106.608 | 70.645 | 40.1 | 25.716 | 67.765 | 39.691 | 34.185 | 50.426 | 123.869 | 49.792 | 35.546 | 80.688 | 133.229
| 37.02 | 90.7 | [6 empty] | 63.582 | 54.8 | 75.141 | 87.977 | 24.6 | 95.8 | 45.49 | 27.4 | 98.565 | 191.464 | 39.124 | 34.7 | 101.789 | 134.377 | 39.124 | 59.057 | 106.398 | 123.12 | 97.277 | 37.3 | 29.767 | 80.307 | 42.702 | 44.148 | 38.633 | 117.076 | 64.5 | 25.843 | 69.246 | 128.336
| 37.04 | 113.1 | [6 empty] | 73.313 | 58.2 | 105.899 | 92.416 | 52.7 | 91.8 | 79.931 | 32.703 | 109.508 | 200.501 | 28.61 | 43.599 | 107.953 | 134.286 | 28.61 | 64.045 | 122.216 | 147.83 | 88.956 | 53.1 | 23.597 | 65.122 | 33.005 | 21.272 | 48.5 | 107.939 | 44.796 | 39.818 | 74.253 | 117.886
| 37.06 | 104.3 | [6 empty] | 54.292 | 61.4 | 111.951 | 94.094 | 71.8 | 94.1 | 89.595 | 60.433 | 101.291 | 208.849 | 18.13 | 37.921 | 89.388 | 127.582 | 18.13 | 61.13 | 133.384 | 164.12 | 80.086 | 41.1 | 6.774 | 60.26 | 32.03 | 6.048 | 52.713 | 125.882 | 21.806 | 47.053 | 84.419 | 112.833
| 37.08 | 82.2 | [6 empty] | 10.018 | 60.5 | 110.373 | 94.511 | 64.8 | 93.6 | 80.911 | 78.42 | 83.875 | 187.999 | 26.315 | 45.091 | 102.746 | 124.823 | 26.315 | 71.605 | 141.412 | 170.232 | 87.687 | 42.6 | 0.801 | 70.716 | 32.93 | 13.502 | 42.835 | 142.112 | 34.708 | 55.781 | 88.635 | 108.629
| 37.1 | 79.2 | [6 empty] | 18.522 | 59.5 | 95.872 | 114.163 | 55.5 | 101.9 | 72.879 | 64.371 | 69.937 | 165.999 | 34.77 | 61.1 | 132.259 | 114.329 | 34.77 | 96.62 | 149.449 | 169.984 | 80.934 | 76.1 | 8.378 | 69.764 | 30.156 | 27.171 | 56.043 | 130.707 | 44.202 | 64.597 | 86.065 | 114.407
| 37.12 | 84.4 | [6 empty] | 45.927 | 59.9 | 94.9 | 143.324 | 49.3 | 96.4 | 85.058 | 33.944 | 55.17 | 197.223 | 31.425 | 63.135 | 124.377 | 113.968 | 31.425 | 104.349 | 140.916 | 157.827 | 61.897 | 98.7 | 14.738 | 56.044 | 28.381 | 46.134 | 73.423 | 134.516 | 25.459 | 48.216 | 80.768 | 120.065
| 37.14 | 81.4 | [6 empty] | 28.755 | 54.5 | 106.408 | 149.635 | 40.8 | 59.7 | 120.325 | 19.266 | 59.405 | 213.693 | 48.415 | 54.556 | 94.568 | 132.462 | 48.415 | 92.044 | 140.884 | 146.85 | 36.842 | 88.9 | 17.704 | 22.848 | 37.517 | 43.51 | 70.477 | 151.16 | 31.777 | 34.37 | 80.458 | 111.683
| 37.16 | 70.2 | [6 empty] | 15.458 | 46.5 | 83.23 | 135.602 | 33.2 | 52.9 | 125.373 | 17.532 | 80.377 | 178.065 | 51.465 | 38.216 | 72.178 | 138.151 | 51.465 | 76.262 | 155.693 | 150.279 | 28.934 | 77.3 | 19.367 | 9.602 | 45.689 | 23.424 | 55.342 | 140.553 | 68.819 | 30.962 | 67.403 | 93.283
| 37.18 | 66.9 | [6 empty] | 22.204 | 46.2 | 74.207 | 127.266 | 30.4 | 63.1 | 83.637 | 3.997 | 90.175 | 151.664 | 27.105 | 30.985 | 77.86 | 121.843 | 27.105 | 53.345 | 143.005 | 137.612 | 43.259 | 82.1 | 23.761 | 19.21 | 36.519 | 11.274 | 47.17 | 114.893 | 76.159 | 22.536 | 46.114 | 80.97
| 37.2 | 76.5 | [6 empty] | 8.2 | 43.9 | 94.238 | 117.671 | 23.8 | 61 | 70.016 | 0 | 89.046 | 156.05 | 14.828 | 48.81 | 79.806 | 119.59 | 14.828 | 52.008 | 131.962 | 115.633 | 51.347 | 72.2 | 21.777 | 26.393 | 38.731 | 31.105 | 64.004 | 116.943 | 60.197 | 25.492 | 58.554 | 87.047
| 37.22 | 71 | [6 empty] | 11.884 | 32.9 | 91.219 | 89.589 | 23.9 | 71.8 | 70.061 | 18.005 | 70.858 | 154.874 | 31.697 | 75.723 | 69.457 | 110.663 | 31.697 | 77.238 | 131.977 | 127.889 | 47.46 | 59.4 | 21.546 | 29.81 | 51.585 | 39.987 | 72.671 | 126.027 | 54.512 | 33.773 | 88.948 | 98.384
| 37.24 | 75.1 | [6 empty] | 36.507 | 28.5 | 73.665 | 84.861 | 41.8 | 84 | 65.171 | 39.898 | 59.643 | 131.163 | 43.592 | 75.042 | 70.382 | 93.704 | 43.592 | 80.558 | 110.482 | 164.926 | 50.028 | 59.3 | 28.985 | 30.509 | 35.734 | 16.465 | 60.362 | 120.722 | 43.995 | 41.439 | 98.159 | 97.704
| 37.26 | 99.6 | [6 empty] | 41.643 | 34.7 | 92.254 | 109.94 | 48.4 | 77.1 | 95.697 | 40.163 | 64.88 | 131.8 | 40.359 | 55.203 | 79.487 | 106.629 | 40.359 | 74.289 | 90.951 | 188.389 | 57.155 | 58.1 | 24.535 | 36.887 | 29.706 | 6.643 | 55.323 | 121.978 | 22.944 | 38.949 | 91.942 | 70.046
| 37.28 | 94.9 | [6 empty] | 44.054 | 39.6 | 128.262 | 102.415 | 19.5 | 70.4 | 109.324 | 38.886 | 50.005 | 153.224 | 30.116 | 49.792 | 85.784 | 109.452 | 30.116 | 86.456 | 93.425 | 182.776 | 64.304 | 61.3 | 14.446 | 52.086 | 47.048 | 13.243 | 47.345 | 137.276 | 12.05 | 28.085 | 80.926 | 63.635
| 37.3 | 82 | [6 empty] | 37.096 | 37.6 | 109.801 | 81.999 | 4.1 | 71 | 69.379 | 17.546 | 40.534 | 136.273 | 15.454 | 45.004 | 89.474 | 83.673 | 15.454 | 81.317 | 97.979 | 171.855 | 68.304 | 62.7 | 9.908 | 37.298 | 43.063 | 13.675 | 35.89 | 138.496 | 8.828 | 24.282 | 76.298 | 78.47
| 37.32 | 71.5 | [6 empty] | 10.264 | 29.7 | 55.433 | 87.314 | 17 | 57.7 | 31.516 | 6.812 | 53.761 | 114.14 | 23.149 | 40.554 | 75.593 | 72.541 | 23.149 | 63.854 | 101.099 | 168.276 | 57.272 | 51.4 | 0 | 11.812 | 17.195 | 0 | 36.793 | 116.575 | 0 | 4.762 | 74.261 | 75.641
| 37.34 | 45.9 | [6 empty] | 0.119 | 21.3 | 12.573 | 87.489 | 8.6 | 36 | 27.202 | 29.019 | 62.39 | 116.915 | 47.003 | 36.428 | 36.99 | 81.775 | 47.003 | 57.041 | 114.273 | 162.967 | 49.05 | 28.5 | 0 | 23.228 | 0 | 0 | 49.684 | 96.93 | 0 | 0 | 58.215 | 73.071
| 37.36 | 37.7 | [6 empty] | 0 | 17.9 | 7.904 | 67.115 | 3.5 | 51.1 | 44.937 | 22.275 | 63.098 | 121.826 | 68.567 | 14.872 | 30.012 | 75.551 | 68.567 | 51.373 | 103.471 | 172.306 | 32.532 | 14.7 | 4.315 | 20.375 | 19.021 | 2.736 | 62.284 | 84.187 | 7.065 | 0 | 48.885 | 89.853
| 37.38 | 67.1 | [6 empty] | 0 | 16.2 | 23.576 | 71.708 | 19.1 | 82.5 | 51.28 | 7.504 | 59.513 | 136.589 | 65.779 | 8.091 | 72.853 | 54.689 | 65.779 | 57.99 | 66.98 | 190.339 | 10.515 | 26.9 | 15.426 | 6.384 | 35.937 | 9.547 | 48.562 | 78.264 | 20.571 | 0 | 53.608 | 101.656
| 37.4 | 90.1 | [6 empty] | 14.617 | 15.2 | 28.753 | 97.228 | 28.1 | 81.6 | 53.91 | 25.212 | 46.631 | 140.528 | 43.928 | 24.955 | 98.676 | 54.328 | 43.928 | 66.663 | 60.564 | 174.668 | 11.282 | 35.2 | 19.898 | 20.307 | 26.358 | 14.636 | 23.767 | 65.981 | 25.061 | 10.801 | 46.456 | 64.429
| 37.42 | 72.9 | [6 empty] | 33.157 | 20.5 | 49.687 | 96.097 | 15.9 | 74.7 | 64.322 | 43.773 | 51.381 | 134.127 | 41.707 | 36.013 | 86.436 | 66.035 | 41.707 | 58.085 | 81.304 | 127.95 | 17.132 | 33.9 | 26.277 | 55.291 | 31.987 | 36.372 | 28.722 | 63.091 | 31.795 | 32.165 | 33.951 | 42.692
| 37.44 | 53.3 | [6 empty] | 16.704 | 26.9 | 84.05 | 98.615 | 0 | 72.2 | 53.245 | 52.074 | 77.009 | 130.641 | 39.676 | 49.457 | 73.822 | 77.345 | 39.676 | 43.974 | 75.204 | 121.084 | 17.442 | 34.9 | 34.756 | 81.599 | 33.547 | 45.909 | 49.786 | 88.807 | 34.568 | 44.899 | 32.435 | 53.209
| 37.46 | 33.2 | [6 empty] | 2.554 | 24.4 | 89.656 | 112.082 | 1.6 | 53.3 | 48.116 | 50.236 | 72.5 | 115.019 | 21.014 | 57.023 | 55.766 | 75.587 | 21.014 | 56.893 | 48.035 | 150.015 | 19.319 | 26.7 | 40.078 | 72.468 | 12.365 | 17.001 | 36.808 | 87.893 | 23.234 | 35.802 | 27.883 | 40.425
| 37.48 | 17.4 | [6 empty] | 9.13 | 20 | 61.616 | 107.574 | 23.3 | 44.8 | 59.973 | 55.289 | 52.878 | 108.692 | 7.578 | 51.34 | 41.398 | 50.458 | 7.578 | 104.869 | 41.316 | 157.333 | 31.387 | 18.7 | 29.959 | 70.499 | 9.743 | 2.665 | 11.949 | 58.505 | 7.781 | 9.472 | 36.478 | 28.913
| 37.5 | 28.2 | [6 empty] | 7.712 | 22.4 | 48.294 | 83.085 | 15.1 | 52.2 | 58.433 | 69.132 | 49.787 | 122.38 | 3.838 | 53.248 | 59.243 | 36.586 | 3.838 | 102.306 | 44.772 | 163.14 | 40.115 | 17.6 | 25.162 | 73.23 | 25.027 | 12.303 | 13.938 | 45.366 | 18.662 | 3.795 | 46.654 | 40.32
| 37.52 | 33.3 | [6 empty] | 0 | 20.9 | 52.351 | 57.917 | 0 | 45.5 | 52.095 | 56.008 | 52.388 | 129.439 | 13.074 | 39.816 | 80.486 | 37.07 | 13.074 | 48.809 | 43.143 | 174.442 | 28.126 | 18.7 | 32.33 | 42.794 | 13.96 | 8.305 | 9.85 | 33.466 | 30.361 | 10.246 | 25.228 | 50.357
| 37.54 | 47.8 | [6 empty] | 0 | 9.5 | 47.561 | 65.665 | 12.7 | 53.4 | 54.721 | 51.119 | 63.6 | 130.606 | 9.597 | 19.294 | 78.487 | 42.418 | 9.597 | 27.538 | 41.786 | 163.018 | 5.861 | 15.3 | 32.034 | 15.303 | 4.627 | 11.201 | 6.28 | 21.735 | 22.507 | 13.888 | 0 | 51.152
| 37.56 | 59.6 | [6 empty] | 13.383 | 1.7 | 46.489 | 73.995 | 31.9 | 69.1 | 44.333 | 46.465 | 68.524 | 140.62 | 0 | 20.602 | 78.273 | 53.081 | 0 | 30.272 | 28.064 | 131.148 | 0 | 0 | 24.238 | 18.436 | 20.554 | 15.237 | 20.861 | 32.193 | 24.612 | 24.565 | 0 | 56.587
| 37.58 | 40 | [6 empty] | 17.102 | 6.4 | 43.234 | 61.035 | 21.3 | 53.6 | 21.857 | 21.614 | 49.596 | 133.459 | 2.585 | 15.763 | 85.974 | 57.654 | 2.585 | 42.134 | 17.232 | 106.109 | 10.074 | 0 | 18.143 | 44.466 | 16.724 | 0 | 17.319 | 47.118 | 29.22 | 25.411 | 9.933 | 43.961
| 37.6 | 34.6 | [6 empty] | 3.444 | 16.9 | 49.631 | 74.927 | 0 | 47.5 | 15.061 | 33.94 | 39.351 | 109.574 | 9.097 | 4.987 | 78.097 | 56.675 | 9.097 | 55.355 | 45.123 | 100.579 | 26.921 | 3.6 | 28.121 | 46.112 | 11.853 | 0 | 8.257 | 60.961 | 32.231 | 26.192 | 17.125 | 26.101
| 37.62 | 45.8 | [6 empty] | 0 | 24.4 | 59.88 | 91.665 | 0 | 62 | 31.075 | 54.302 | 29.61 | 101.688 | 17.08 | 6.461 | 61.087 | 40.956 | 17.08 | 46.452 | 63.244 | 89.242 | 17.573 | 11.9 | 35.143 | 13.681 | 14.363 | 9.385 | 17.703 | 82.06 | 31.913 | 45.687 | 0 | 24.363
| 37.64 | 50.8 | [6 empty] | 9.086 | 19.8 | 61.499 | 81.297 | 0 | 70.3 | 43.072 | 47.022 | 15.856 | 122.408 | 38.649 | 16.001 | 63.004 | 28.476 | 38.649 | 28.367 | 42.927 | 87.241 | 0 | 11 | 19.958 | 10.068 | 0 | 22.558 | 17.11 | 83.151 | 22.378 | 44.316 | 21.018 | 5.584
| 37.66 | 49.9 | [6 empty] | 27.889 | 8.9 | 81.435 | 74.637 | 3 | 68.4 | 34.002 | 35.726 | 31.665 | 130.557 | 42.694 | 29.758 | 79.006 | 55.199 | 42.694 | 19.738 | 27.416 | 93.411 | 0 | 5.2 | 13.449 | 23.175 | 0 | 28.578 | 9.746 | 55.376 | 20.232 | 17.677 | 44.705 | 0
| 37.68 | 54.5 | [6 empty] | 19.506 | 15.4 | 71.694 | 73.494 | 14.9 | 51.6 | 34.237 | 30.017 | 59.032 | 82.84 | 17.914 | 33.147 | 87.4 | 85.666 | 17.914 | 21.559 | 22.951 | 76.397 | 0 | 11.3 | 22.214 | 28.414 | 17.606 | 15.576 | 10.473 | 23.78 | 25.582 | 24.696 | 37.164 | 0
| 37.7 | 54.9 | [6 empty] | 12.567 | 35.9 | 30.965 | 66.862 | 21.2 | 28.9 | 47.982 | 39.7 | 76.803 | 54.597 | 10.498 | 34.306 | 91.963 | 80.687 | 10.498 | 41.274 | 17.584 | 65.628 | 10.865 | 33 | 28.074 | 43.599 | 14.866 | 11.368 | 5.712 | 12.961 | 23.319 | 42.64 | 43.669 | 26.453
| 37.72 | 52.4 | [6 empty] | 12.971 | 43.5 | 29.209 | 55.977 | 24.4 | 22.9 | 42.225 | 43.991 | 63.718 | 77.954 | 14.574 | 28.791 | 91.776 | 65.209 | 14.574 | 55.381 | 1.119 | 61.844 | 52.27 | 29.4 | 25.966 | 41.904 | 8.809 | 23.024 | 0 | 10.279 | 15.144 | 19.874 | 41.846 | 39.535
| 37.74 | 76.8 | [6 empty] | 15.522 | 38.8 | 49.869 | 65.244 | 4.1 | 27.6 | 28.91 | 43.053 | 38.447 | 82.327 | 11.274 | 10.766 | 98.438 | 55.151 | 11.274 | 44.513 | 11.269 | 62.01 | 46.09 | 0 | 20.954 | 27.328 | 17.363 | 4.672 | 0 | 6.643 | 7.042 | 2.482 | 20.673 | 40.908
| 37.76 | 85.4 | [6 empty] | 30.923 | 34.9 | 56.475 | 82.258 | 0 | 19.8 | 41.353 | 61.9 | 29.988 | 78.441 | 35.351 | 15.734 | 113.237 | 38.316 | 35.351 | 38.153 | 38.141 | 81.866 | 23.465 | 0 | 31.639 | 30.472 | 11.89 | 0 | 15.726 | 22.551 | 6.446 | 24.453 | 14.253 | 40.098
| 37.78 | 51.4 | [6 empty] | 42.683 | 27.2 | 47.711 | 72.134 | 11.1 | 26.1 | 43.705 | 73.922 | 33.207 | 92.005 | 59.031 | 31.73 | 110.171 | 26.624 | 59.031 | 48.719 | 29.583 | 92.002 | 26.101 | 6.3 | 38.795 | 41.273 | 0 | 1.576 | 24.652 | 40.184 | 11.561 | 45.583 | 15.299 | 41.176
| 37.8 | 21.4 | [6 empty] | 39.236 | 18.6 | 36.265 | 60.608 | 38.2 | 36 | 28.826 | 54.853 | 44.937 | 84.703 | 55.083 | 33.742 | 88.276 | 29.424 | 55.083 | 47.891 | 31.189 | 78.546 | 26.769 | 1.6 | 22.435 | 38.136 | 0 | 3.678 | 21.798 | 37.386 | 20.278 | 44.553 | 16.537 | 41.193
| 37.82 | 9.3 | [6 empty] | 28.406 | 18.5 | 40.757 | 60.549 | 43.6 | 33.2 | 35.978 | 42.515 | 53.754 | 73.168 | 50.865 | 26.685 | 76.317 | 22.573 | 50.865 | 29.625 | 38.907 | 72.205 | 13.058 | 0.5 | 28.638 | 23.156 | 14.38 | 4.56 | 18.52 | 40.837 | 29.437 | 31.461 | 31.117 | 43.75
| 37.84 | 21.7 | [6 empty] | 18.963 | 17.3 | 48.7 | 56.407 | 41.9 | 47.7 | 53.632 | 48.915 | 45.944 | 80.456 | 50.122 | 17.692 | 100.379 | 16.273 | 50.122 | 9.533 | 26.116 | 64.379 | 4.362 | 20.3 | 44.6 | 14.587 | 12.59 | 5.768 | 3.909 | 46.373 | 19.605 | 12.824 | 26 | 46.439
| 37.86 | 41.9 | [6 empty] | 10.645 | 7.3 | 30.851 | 49.796 | 24.7 | 46.1 | 66.363 | 36.154 | 19.139 | 61.887 | 41.885 | 23.254 | 105.188 | 23.668 | 41.885 | 0 | 24.658 | 35.979 | 9.275 | 38.3 | 29.29 | 6.686 | 6.082 | 0 | 0 | 28.731 | 0 | 2.183 | 0 | 32.733
| 37.88 | 21.5 | [6 empty] | 11.573 | 0 | 9.415 | 49.951 | 1 | 17.9 | 67.278 | 22.634 | 15.636 | 36.783 | 26.558 | 34.961 | 71.984 | 24.623 | 26.558 | 6.012 | 37.477 | 19.864 | 32.801 | 27.9 | 5.624 | 0 | 9.281 | 0 | 9.972 | 24.588 | 0 | 16.156 | 0 | 29.336
| 37.9 | 1.9 | [6 empty] | 23.37 | 1.3 | 16.505 | 55.982 | 9.2 | 13.6 | 48.265 | 26.726 | 45.923 | 41.373 | 23.116 | 33.592 | 57.16 | 36.201 | 23.116 | 25.561 | 42.731 | 19.76 | 71.709 | 22.3 | 8.946 | 6.924 | 24.128 | 0 | 8.707 | 33.434 | 0 | 37.731 | 25.508 | 34.598
| 37.92 | 19.7 | [6 empty] | 31.514 | 2.6 | 23.643 | 64.273 | 27.4 | 24.5 | 28.375 | 33.979 | 68.521 | 37.613 | 26.861 | 37.074 | 56.818 | 54.989 | 26.861 | 30.329 | 21.84 | 26.792 | 70.419 | 33.1 | 25.592 | 20.364 | 24.391 | 0 | 9.956 | 33.701 | 3.675 | 41.834 | 53.517 | 14.414
| 37.94 | 19.3 | [6 empty] | 21.371 | 0 | 26.106 | 71.015 | 31.7 | 23.1 | 15.767 | 37.685 | 66.559 | 11.893 | 12.983 | 39.975 | 60.44 | 43.558 | 12.983 | 30.577 | 16.943 | 46.8 | 23.306 | 11.1 | 9.559 | 10.306 | 7.894 | 0 | 15.459 | 26.323 | 1.884 | 23.182 | 36.783 | 10.518
| 37.96 | 0 | [6 empty] | 6.005 | 0 | 35.281 | 66.825 | 20.5 | 26.4 | 8.569 | 27.924 | 51.435 | 5.378 | 6.556 | 35.231 | 64.985 | 29.117 | 6.556 | 43.023 | 34.385 | 69.783 | 0 | 0 | 0 | 1.96 | 9.516 | 2.261 | 5.44 | 22.03 | 0 | 0 | 18.647 | 30.815
| 37.98 | 4.7 | [6 empty] | 11.337 | 0 | 24.897 | 50.792 | 11.3 | 34 | 20.203 | 18.055 | 40.227 | 22.423 | 17.004 | 28.727 | 59.535 | 34.449 | 17.004 | 66.798 | 27.898 | 72.89 | 3.322 | 0 | 15.192 | 8.53 | 9.776 | 13.338 | 5.635 | 36.799 | 0 | 0 | 38.495 | 24.324
| 38 | 31.8 | [6 empty] | 8.721 | 1 | 22.835 | 37.366 | 18 | 37.2 | 50.057 | 36.013 | 33.536 | 42.812 | 17.589 | 29.756 | 54.133 | 34.366 | 17.589 | 57.996 | 19.476 | 38.101 | 27.946 | 28.3 | 21.236 | 6.574 | 0 | 0 | 29.695 | 42.875 | 0 | 0 | 44.694 | 8.303
| 38.02 | 40.4 | [6 empty] | 0 | 0 | 37.91 | 34.941 | 26.6 | 41.5 | 82.005 | 53.384 | 35.404 | 48.948 | 18.266 | 45.837 | 62.753 | 23.539 | 18.266 | 40.815 | 19.427 | 7.551 | 40.741 | 37.8 | 9.955 | 10.502 | 0 | 0 | 42.523 | 31.125 | 0 | 3.763 | 27.285 | 18.101
| 38.04 | 31.5 | [6 empty] | 0 | 0 | 42.467 | 33.457 | 31.9 | 33.5 | 88.548 | 35.003 | 34.838 | 23.162 | 18.746 | 28.73 | 67.359 | 21.946 | 18.746 | 40.262 | 19.544 | 15.559 | 48.367 | 21.4 | 7.275 | 24.433 | 0 | 0 | 22.47 | 9.042 | 0 | 28.386 | 26.032 | 36.756
| 38.06 | 16 | [6 empty] | 0 | 0 | 59.788 | 33.116 | 46.2 | 20.6 | 77.657 | 16.903 | 37.821 | 0.762 | 13.317 | 9.92 | 41.655 | 38.648 | 13.317 | 29.019 | 27.994 | 24.625 | 56.525 | 6.4 | 9.878 | 17.143 | 0 | 0 | 17.856 | 0 | 0 | 40.693 | 46.386 | 39.402
| 38.08 | 1.9 | [6 empty] | 0 | 5.5 | 71.69 | 34.929 | 53.1 | 38.3 | 67.791 | 27.852 | 59.216 | 4.545 | 20.353 | 20.012 | 15.708 | 51.864 | 20.353 | 27.728 | 43.277 | 21.314 | 47.719 | 15.9 | 7.414 | 5.801 | 0 | 0 | 40.83 | 2.757 | 14.689 | 33.742 | 79.2 | 39.7
| 38.1 | 13.8 | [6 empty] | 0 | 5.9 | 55.284 | 36.604 | 32.1 | 65.9 | 54.477 | 42.611 | 62.149 | 30.396 | 35.645 | 8.657 | 23.716 | 49.298 | 35.645 | 38.946 | 50.731 | 14.444 | 21.842 | 26.4 | 1.489 | 1.131 | 0 | 3.005 | 38.33 | 21.585 | 12.082 | 37.38 | 77.804 | 50.01
| 38.12 | 39 | [6 empty] | 0 | 3.3 | 39.294 | 31.865 | 11.6 | 57.6 | 46.034 | 27.83 | 48.547 | 60.501 | 38.787 | 0 | 43.444 | 30.462 | 38.787 | 41.948 | 45.239 | 16.464 | 12.586 | 18.8 | 0.225 | 0 | 0 | 16.191 | 21.661 | 37.459 | 0 | 42.993 | 43.79 | 49.01
| 38.14 | 45.1 | [6 empty] | 1.907 | 8.6 | 42.172 | 24.725 | 27.7 | 40.1 | 47.857 | 12.352 | 51.763 | 54.651 | 32.206 | 0 | 51.033 | 10.067 | 32.206 | 34.732 | 36.02 | 25.648 | 25.96 | 21.1 | 15.118 | 9.883 | 2.367 | 11.581 | 17.444 | 54.875 | 0 | 34.507 | 20.576 | 28.584
| 38.16 | 45.7 | [6 empty] | 10.027 | 19.5 | 56.275 | 25.308 | 45.8 | 56.8 | 48.548 | 39.255 | 62.71 | 32.731 | 41.611 | 8.884 | 29.29 | 10.085 | 41.611 | 35.606 | 37.477 | 17.458 | 31.288 | 32.3 | 20.626 | 35.457 | 31.158 | 35.57 | 20.942 | 58.584 | 1.336 | 23.201 | 7.091 | 25.006
| 38.18 | 34.9 | [6 empty] | 18.138 | 28.8 | 42.788 | 27.096 | 22.6 | 77.2 | 41.433 | 57.757 | 62.499 | 44.711 | 47.874 | 15.535 | 0 | 17.532 | 47.874 | 50.473 | 39.24 | 15.059 | 25.602 | 27.9 | 8.807 | 36.401 | 25.822 | 43.29 | 15.134 | 53.231 | 7.12 | 14.655 | 14.013 | 43.158
| 38.2 | 27.3 | [6 empty] | 19.047 | 31.2 | 11.088 | 30.993 | 0 | 62 | 45.702 | 35.093 | 60.617 | 56.431 | 22.377 | 7.1 | 0 | 24.363 | 22.377 | 55.325 | 25.031 | 15.695 | 2.491 | 9.8 | 7.418 | 29.35 | 0 | 9.744 | 0 | 52.845 | 11.345 | 9.601 | 28.157 | 51.067
| 38.22 | 43.9 | [6 empty] | 26.198 | 24.5 | 5.85 | 31.076 | 0 | 45.2 | 61.921 | 33.186 | 56.719 | 37.539 | 0 | 0.674 | 43.819 | 33.774 | 0 | 49.596 | 28.432 | 21.979 | 0 | 0 | 6.645 | 49.624 | 0 | 3.493 | 0 | 46.602 | 5.7 | 6.581 | 44.155 | 55.504
| 38.24 | 46.9 | [6 empty] | 19.889 | 15.6 | 15.833 | 10.358 | 1.4 | 49.8 | 66.22 | 70.865 | 36.905 | 26.899 | 0 | 14.741 | 62.609 | 49.951 | 0 | 50.969 | 40.793 | 33.296 | 0 | 4.2 | 8.85 | 66.218 | 1.783 | 4.03 | 1.883 | 32.059 | 15.301 | 25.861 | 58.583 | 58.789
| 38.26 | 27.5 | [6 empty] | 8.949 | 14.7 | 12.71 | 0 | 3.9 | 58.9 | 52.341 | 94.123 | 35.059 | 33.817 | 1.736 | 32.067 | 51.072 | 62.257 | 1.736 | 57.582 | 43.043 | 22.81 | 5.386 | 13.3 | 23.204 | 52.125 | 16.978 | 0 | 9.747 | 24.743 | 28.8 | 54.927 | 37.096 | 59.191
| 38.28 | 11.6 | [6 empty] | 20.101 | 20.7 | 0 | 5.465 | 15.7 | 66.8 | 34.946 | 80.001 | 63.546 | 46.593 | 21.438 | 46.235 | 28.909 | 60.334 | 21.438 | 55.098 | 44.732 | 13.423 | 25.698 | 15.2 | 26.168 | 52.534 | 17.117 | 26.022 | 20.147 | 15.314 | 15.702 | 66.36 | 13.573 | 54.293
| 38.3 | 29.4 | [6 empty] | 17.598 | 27.2 | 8.604 | 14.21 | 17.2 | 69.1 | 24.337 | 59.021 | 76.869 | 38.969 | 36.545 | 44.314 | 3.584 | 48.743 | 36.545 | 44.27 | 35.906 | 12.314 | 26.778 | 18.7 | 22.981 | 52.982 | 2.495 | 32.24 | 15.365 | 7.011 | 0 | 62.125 | 3.824 | 27.218
| 38.32 | 51.2 | [6 empty] | 0 | 32.3 | 32.116 | 16.308 | 10.4 | 59.5 | 30.645 | 53.038 | 73.963 | 29.396 | 36.979 | 17.158 | 3.997 | 30.983 | 36.979 | 43.322 | 25.183 | 22.77 | 5.253 | 29.1 | 34.634 | 48.633 | 0.284 | 18.242 | 22.029 | 26.005 | 0 | 62.832 | 0 | 18.501
| 38.34 | 56.6 | [6 empty] | 0 | 35.1 | 37.06 | 25.417 | 18.4 | 48.6 | 57.325 | 57.357 | 72.328 | 53.809 | 22.816 | 0.695 | 22.296 | 29.17 | 22.816 | 52.033 | 27.588 | 31.164 | 0 | 45.6 | 41.701 | 55.01 | 1.07 | 22.122 | 23.277 | 43.626 | 0 | 77.471 | 0 | 44.357
| 38.36 | 56.5 | [6 empty] | 0 | 36.5 | 43.906 | 24.505 | 25.2 | 55.6 | 56.072 | 63.49 | 69.84 | 64.717 | 11.629 | 10.364 | 27.572 | 48.22 | 11.629 | 56.321 | 40.237 | 24.717 | 1.062 | 50.4 | 36.062 | 56.579 | 0 | 24.291 | 3.408 | 41.128 | 19.743 | 76.682 | 31.527 | 62.005
| 38.38 | 52 | [6 empty] | 22.24 | 36.1 | 31.158 | 18.933 | 19.7 | 53.5 | 25.79 | 58.637 | 53.981 | 44.697 | 18.354 | 28.032 | 40.177 | 55.294 | 18.354 | 53.969 | 49.303 | 24.81 | 26.079 | 49.9 | 25.593 | 63.624 | 0 | 21.798 | 6.314 | 42.303 | 12.511 | 68.453 | 68.735 | 62.142
| 38.4 | 55 | [6 empty] | 21.899 | 30.9 | 3.887 | 9.755 | 26.6 | 47.2 | 31.026 | 55.355 | 30.574 | 35.143 | 13.998 | 48.107 | 48.706 | 36.506 | 13.998 | 64.197 | 58.137 | 26.49 | 34.585 | 51.9 | 15.862 | 69.028 | 11.917 | 22.478 | 25.995 | 47.246 | 0 | 51.801 | 69.864 | 45.327
| 38.42 | 42.8 | [6 empty] | 0 | 16 | 15.428 | 0 | 42.9 | 55.5 | 51.484 | 64.463 | 45.424 | 41.855 | 0 | 55.794 | 44.421 | 13.417 | 0 | 81.58 | 72.739 | 27.4 | 32.15 | 39.7 | 30.027 | 69.915 | 6.22 | 31.098 | 33.6 | 46.627 | 0.702 | 31.358 | 38.611 | 18.441
| 38.44 | 24.6 | [6 empty] | 0 | 0 | 43.56 | 7.765 | 18.6 | 48.7 | 58.078 | 57.927 | 64.756 | 58.685 | 0 | 43.902 | 44.318 | 0.114 | 0 | 73.389 | 55.643 | 23.027 | 33.946 | 22.6 | 38.38 | 73.146 | 0 | 35.149 | 34.904 | 42.963 | 1.19 | 39.558 | 20.448 | 13.453
| 38.46 | 22 | [6 empty] | 1.683 | 0 | 46.931 | 22.074 | 0 | 38.1 | 69.279 | 35.879 | 52.904 | 70.995 | 10.179 | 38.278 | 51.894 | 0.008 | 10.179 | 70.42 | 15.928 | 8.638 | 23.4 | 14.3 | 36.443 | 74.679 | 0 | 20.903 | 36.715 | 35.773 | 0 | 50.885 | 34.818 | 31.348
| 38.48 | 23.3 | [6 empty] | 2.634 | 0 | 38.125 | 14.686 | 0 | 31.5 | 81.084 | 29.273 | 56.632 | 63.182 | 21.272 | 35.068 | 61.752 | 16.371 | 21.272 | 79.732 | 13.524 | 3.726 | 12.254 | 0 | 52.46 | 69.369 | 9.601 | 24.259 | 31.591 | 27.452 | 0 | 51.314 | 49.034 | 42.794
| 38.5 | 20.2 | [6 empty] | 0 | 7.7 | 35.244 | 18.216 | 0 | 29.2 | 79.968 | 46.224 | 71.984 | 57.172 | 0 | 28.687 | 46.232 | 35.941 | 0 | 66.211 | 22.082 | 3.659 | 14.615 | 0 | 50.789 | 55.356 | 8.84 | 29.441 | 12.623 | 31.738 | 0 | 43.781 | 47.416 | 46.591
| 38.52 | 21.3 | [6 empty] | 15.224 | 20.9 | 37.002 | 16.968 | 4.3 | 44.3 | 65.047 | 65.786 | 71.796 | 52.598 | 0 | 38.846 | 13.944 | 35.451 | 0 | 44.149 | 15.082 | 14.532 | 17.548 | 39.3 | 32.187 | 49.754 | 11.886 | 20.224 | 9.896 | 41.519 | 20.435 | 33.381 | 41.319 | 56.712
| 38.54 | 19.9 | [6 empty] | 35.107 | 29.5 | 49.199 | 8.13 | 2.9 | 63.2 | 66.604 | 73.05 | 61.103 | 44.117 | 0 | 56.862 | 2.528 | 34.729 | 0 | 52.068 | 21.677 | 35.908 | 27.41 | 76.7 | 40.334 | 47.005 | 12.7 | 33.558 | 28.669 | 49.422 | 18.426 | 32.862 | 40.094 | 61.106
| 38.56 | 0 | [6 empty] | 20.105 | 27.5 | 52.035 | 27.408 | 0 | 77.8 | 76.283 | 62.196 | 52.785 | 43.42 | 0 | 54.101 | 15.573 | 40.694 | 0 | 74.745 | 37.105 | 35.311 | 41.018 | 54.2 | 70.262 | 34.399 | 6.531 | 49.577 | 41.988 | 64.243 | 0 | 18.473 | 39.529 | 56.496
| 38.58 | 0 | [6 empty] | 0 | 18.9 | 40.529 | 44.027 | 10.5 | 72.3 | 52.307 | 43.213 | 52.56 | 61.22 | 0 | 34.717 | 33.65 | 41.266 | 0 | 71.771 | 49.888 | 22.961 | 45.188 | 23.8 | 74.181 | 29.68 | 2.256 | 51.832 | 40.416 | 69.526 | 0 | 0 | 32.815 | 51.156
| 38.6 | 0 | [6 empty] | 3.685 | 10.2 | 32.91 | 22.681 | 10 | 55.2 | 18.974 | 44.197 | 42.146 | 77.125 | 0 | 21.847 | 35.983 | 48.428 | 0 | 65.289 | 51.364 | 6.027 | 44.242 | 36.4 | 50.282 | 20.951 | 0 | 43.632 | 20.812 | 50.894 | 0 | 7.648 | 39.935 | 29.804
| 38.62 | 18.1 | [6 empty] | 13.97 | 7.4 | 42.405 | 18.839 | 15.3 | 56.6 | 22.434 | 82.48 | 20.164 | 67.126 | 0 | 25.917 | 36.011 | 46.413 | 0 | 56.898 | 39.015 | 0 | 28.151 | 43.9 | 44.755 | 13.329 | 0 | 43.616 | 12.793 | 44.472 | 0 | 31.872 | 49.183 | 23.309
| 38.64 | 49.4 | [6 empty] | 0 | 12.1 | 53.918 | 55.786 | 35.1 | 63.8 | 37.736 | 127.86 | 22.562 | 54.175 | 11.074 | 49.465 | 48.662 | 35.216 | 11.074 | 54.222 | 48.357 | 12.953 | 0 | 18.5 | 44.621 | 28.249 | 0 | 75.674 | 14.288 | 70.655 | 0 | 49.113 | 34.193 | 60.195
| 38.66 | 47.7 | [6 empty] | 0 | 16.4 | 41.291 | 73.795 | 32.4 | 68.4 | 45.729 | 131.012 | 49.092 | 54.202 | 17.076 | 75.878 | 51.521 | 52.375 | 17.076 | 69.393 | 73.015 | 27.051 | 0 | 11.3 | 43.147 | 33.064 | 0 | 81.909 | 14.106 | 77.99 | 8.171 | 56.546 | 21.674 | 92.591
| 38.68 | 51.5 | [6 empty] | 0 | 13.5 | 37.406 | 55.349 | 28.2 | 74.2 | 64.047 | 108.597 | 64.813 | 66.598 | 0 | 59.524 | 53.663 | 73.293 | 0 | 62.462 | 71.517 | 9.201 | 0 | 36.8 | 53.575 | 26.364 | 4.721 | 34.012 | 38.475 | 71.96 | 29.09 | 62.475 | 24.762 | 79.638
| 38.7 | 63.3 | [6 empty] | 11.942 | 8.3 | 59.122 | 32.222 | 45.6 | 68.2 | 72.094 | 69.352 | 60.897 | 78.56 | 0 | 27.005 | 58.408 | 62.638 | 0 | 44.743 | 62.07 | 3.995 | 7.065 | 42.7 | 39.441 | 45.294 | 18.736 | 13.248 | 52.088 | 80.608 | 13.627 | 53.233 | 36.192 | 57.685
| 38.72 | 51.2 | [6 empty] | 20.978 | 8.8 | 56.751 | 26.477 | 53.4 | 64.2 | 60.222 | 32.557 | 65.429 | 72.057 | 0 | 34.988 | 47.401 | 52.499 | 0 | 35.007 | 77.464 | 24.417 | 0 | 19.5 | 25.431 | 61.904 | 24.937 | 24.588 | 48.621 | 82.755 | 2.498 | 57.646 | 68.64 | 76.28
| 38.74 | 32.9 | [6 empty] | 12.164 | 18.2 | 17.252 | 27.991 | 33.3 | 77 | 44.078 | 35.338 | 73.859 | 53.595 | 6.009 | 41.27 | 40.007 | 37.199 | 6.009 | 42.889 | 87.11 | 37.274 | 0 | 21.4 | 34.876 | 53.361 | 19.998 | 24.848 | 80.073 | 93.403 | 7.434 | 81.261 | 103.447 | 95.231
| 38.76 | 37.7 | [6 empty] | 5.365 | 31.3 | 9.784 | 36.988 | 17.5 | 95.3 | 29.496 | 42.046 | 64.796 | 49.913 | 15.934 | 33.299 | 52.077 | 22.59 | 15.934 | 61.545 | 64.325 | 34.029 | 11.329 | 43.1 | 44.499 | 55.558 | 20.556 | 28.237 | 97.407 | 114.904 | 0 | 75.362 | 109.502 | 93.532
| 38.78 | 49.5 | [6 empty] | 3.915 | 33.3 | 25.647 | 51.736 | 25.1 | 93.2 | 31.199 | 36.309 | 57.146 | 57.682 | 20.312 | 38.695 | 60.076 | 47.213 | 20.312 | 61.285 | 48.101 | 38.095 | 45.644 | 24.3 | 46.628 | 48.348 | 20.099 | 28.721 | 84.334 | 109.028 | 1.581 | 47.785 | 98.644 | 89.144
| 38.8 | 64 | [6 empty] | 0 | 20.8 | 20.534 | 40.377 | 36.5 | 72.8 | 44.421 | 36.629 | 46.633 | 64.456 | 28.564 | 44.15 | 50.304 | 67.705 | 28.564 | 61.779 | 59.112 | 50.549 | 45.982 | 7.3 | 51.883 | 23.559 | 2.564 | 21.309 | 85.439 | 83.738 | 8.124 | 18.907 | 88.793 | 92.724
| 38.82 | 76.7 | [6 empty] | 12.767 | 12.6 | 22.679 | 21.021 | 42.4 | 77.2 | 42.469 | 33.873 | 42.669 | 64.41 | 23.371 | 52.375 | 58.829 | 54.06 | 23.371 | 73.938 | 59.336 | 51.807 | 51.33 | 32.6 | 69.455 | 16.763 | 2.961 | 11.27 | 70.98 | 79.074 | 0 | 21.505 | 75.463 | 121.898
| 38.84 | 76.8 | [6 empty] | 21.253 | 17.7 | 39.944 | 37.164 | 34.3 | 85.4 | 32.366 | 29.116 | 45.649 | 41.905 | 7.891 | 59.426 | 83.654 | 43.789 | 7.891 | 83.963 | 40.499 | 62.749 | 46.202 | 46.5 | 73.575 | 14.167 | 10.492 | 16.312 | 64.66 | 89.169 | 0 | 61.447 | 90.294 | 135.522
| 38.86 | 71.5 | [6 empty] | 20.482 | 26.1 | 57.608 | 58.117 | 39.6 | 79.9 | 42.574 | 43.853 | 54.776 | 26.962 | 19.216 | 60.902 | 91.378 | 42.141 | 19.216 | 77.979 | 53.761 | 81.023 | 44.828 | 61.1 | 76.435 | 29.78 | 14.574 | 35.551 | 70.417 | 102.833 | 0 | 94.862 | 144.325 | 129.667
| 38.88 | 63.5 | [6 empty] | 31.78 | 34.5 | 62.213 | 48.81 | 54.2 | 90.3 | 68.805 | 58.941 | 64.811 | 32.934 | 32.714 | 65.047 | 71.109 | 53.202 | 32.714 | 77.642 | 90.808 | 75.336 | 59.315 | 88.4 | 79.351 | 65.181 | 24.418 | 40.588 | 57.786 | 123.659 | 12.502 | 99.508 | 146.835 | 144.732
| 38.9 | 51.9 | [6 empty] | 19.944 | 34.3 | 49.034 | 32.266 | 29.8 | 101.6 | 61.759 | 53.752 | 46.42 | 31.111 | 12.928 | 69.753 | 51.747 | 78.819 | 12.928 | 83.052 | 96.817 | 73.499 | 54.874 | 92 | 51.782 | 63.687 | 22.604 | 45.898 | 65.127 | 129.284 | 18.939 | 89.492 | 99.038 | 139.714
| 38.92 | 41.5 | [6 empty] | 0 | 18.2 | 38.253 | 32.115 | 0 | 101.8 | 34.265 | 51.461 | 29.136 | 28.107 | 0 | 79.22 | 59.816 | 100.264 | 0 | 67.93 | 81.011 | 79.3 | 46.594 | 74.9 | 23.743 | 41.031 | 15.984 | 55.788 | 91.935 | 107.056 | 17.512 | 87.617 | 100.82 | 111.905
| 38.94 | 55 | [6 empty] | 4.763 | 6.8 | 38.269 | 54.837 | 0 | 112.4 | 23.363 | 56.207 | 29.842 | 47.924 | 18.933 | 84.51 | 55.232 | 85.471 | 18.933 | 64.842 | 81.586 | 73.447 | 29.055 | 63 | 37.203 | 42.259 | 3.56 | 55.615 | 103.812 | 84.007 | 32.754 | 89.901 | 144.274 | 123.256
| 38.96 | 62.7 | [6 empty] | 37.158 | 10.1 | 44.942 | 73.506 | 1.4 | 132.3 | 13.016 | 42.692 | 24.632 | 57.115 | 45.937 | 73.638 | 43.78 | 44.737 | 45.937 | 76.43 | 96.013 | 73.8 | 3.593 | 59.9 | 52.98 | 38.524 | 0 | 37.51 | 88.674 | 76.453 | 40.042 | 85.588 | 145.027 | 142.081
| 38.98 | 48.3 | [6 empty] | 24.406 | 8.7 | 53.177 | 67.495 | 0 | 149.1 | 3.77 | 23.078 | 19.957 | 38.138 | 40.4 | 47.773 | 32.589 | 40.831 | 40.4 | 81.129 | 106.247 | 85.226 | 9.968 | 44.6 | 39.2 | 22.723 | 0 | 34.785 | 70.537 | 74.813 | 24.738 | 77.149 | 131.708 | 149.568
| 39 | 42.4 | [6 empty] | 1.446 | 4.8 | 65.612 | 52.894 | 12.8 | 153.4 | 5.302 | 42.397 | 28.46 | 39.681 | 22.037 | 50.358 | 18.308 | 49.195 | 22.037 | 86.814 | 110.116 | 79.216 | 48.508 | 29.4 | 20.474 | 33.37 | 5.076 | 68.148 | 72.092 | 63.892 | 6.455 | 84.042 | 149.472 | 155.219
| 39.02 | 39.4 | [6 empty] | 0.621 | 20 | 72.604 | 33.869 | 28.8 | 135.5 | 17.409 | 72.381 | 29.958 | 43.731 | 29.996 | 76.511 | 37.672 | 42.269 | 29.996 | 101.693 | 110.454 | 45.776 | 61.011 | 30.9 | 14.872 | 52.095 | 17.708 | 63.771 | 83.406 | 63.677 | 1.791 | 100.613 | 150.626 | 138.238
| 39.04 | 36.9 | [6 empty] | 18.581 | 47 | 58.699 | 30.28 | 25.9 | 116.3 | 37.002 | 80.843 | 29.991 | 33.796 | 46.046 | 78.184 | 72.943 | 58.964 | 46.046 | 110.376 | 100.599 | 45.336 | 38.185 | 40.2 | 38.619 | 55.67 | 22.574 | 38.179 | 85.538 | 87.847 | 20.85 | 96.601 | 145.763 | 110.593
| 39.06 | 38.8 | [6 empty] | 25.943 | 63.4 | 57.422 | 50.393 | 31.6 | 110.9 | 45.559 | 82.298 | 40.634 | 37.439 | 40.558 | 77.484 | 74.383 | 75.029 | 40.558 | 105.586 | 86.7 | 73.707 | 31.408 | 47.8 | 54.384 | 35.222 | 0.342 | 44.102 | 63.156 | 91.723 | 34.926 | 89.645 | 144.468 | 92.112
| 39.08 | 46.8 | [6 empty] | 22.796 | 65.4 | 76.275 | 58.982 | 46.2 | 89.3 | 50.482 | 65.446 | 39.759 | 38.445 | 25.071 | 70.836 | 61.203 | 47.498 | 25.071 | 96.884 | 91.331 | 73.625 | 43.738 | 46.6 | 44.742 | 6.975 | 0 | 52.271 | 46.696 | 74.476 | 31.036 | 102.752 | 124.877 | 109.642
| 39.1 | 57.9 | [6 empty] | 33.319 | 58.7 | 93.546 | 52.422 | 51.1 | 72 | 54.411 | 43.666 | 31.884 | 32.781 | 11.089 | 50.258 | 81.177 | 42.181 | 11.089 | 79.005 | 93.223 | 71.402 | 54.378 | 34.1 | 52.595 | 13.939 | 20.647 | 75.871 | 65.212 | 80.618 | 16.814 | 120.241 | 115.48 | 118.304
| 39.12 | 48 | [6 empty] | 37.686 | 53.2 | 102.982 | 38.83 | 19.3 | 108.4 | 33.49 | 37.39 | 21.793 | 40.527 | 0 | 50.792 | 83.992 | 71.802 | 0 | 81.22 | 76.289 | 74.236 | 55.284 | 25.2 | 61.952 | 23.374 | 25.737 | 88.799 | 80.948 | 89.837 | 6.583 | 131.288 | 109.783 | 102.62
| 39.14 | 21.1 | [6 empty] | 15.78 | 59.7 | 93.909 | 41.151 | 0 | 140.1 | 30.659 | 51.77 | 11.306 | 48.599 | 0 | 56.154 | 50.71 | 70.223 | 0 | 94.202 | 88.122 | 60.71 | 37.486 | 22.4 | 46.855 | 19.801 | 13.147 | 54.163 | 72.011 | 74.4 | 19.003 | 134.26 | 90.923 | 97.68
| 39.16 | 17.7 | [6 empty] | 1.639 | 67.4 | 73.11 | 69.31 | 11.2 | 138.6 | 53.025 | 73.666 | 22.964 | 38.055 | 0.175 | 48.639 | 46.791 | 57.601 | 0.175 | 84.248 | 112.49 | 71.441 | 13.743 | 24.8 | 43.282 | 41.253 | 17.125 | 42.644 | 81.604 | 68.385 | 27.603 | 130.639 | 91.629 | 84.297
| 39.18 | 48.4 | [6 empty] | 18.211 | 60.1 | 62.08 | 79.168 | 22.2 | 119.3 | 72.487 | 54.618 | 39.876 | 37.726 | 21.315 | 47.35 | 63.975 | 61.154 | 21.315 | 72.758 | 100.797 | 84.661 | 8.734 | 34.4 | 61.389 | 60.306 | 25.836 | 62.348 | 102.684 | 70.687 | 19.718 | 131.109 | 91.349 | 84.884
| 39.2 | 78.6 | [6 empty] | 36.885 | 43.7 | 59.075 | 66.537 | 23.1 | 85.9 | 86.515 | 55.753 | 47.878 | 47.792 | 27.199 | 51.602 | 60.066 | 42.489 | 27.199 | 65.983 | 81.707 | 65.585 | 37.045 | 28.1 | 67.783 | 46.541 | 21.45 | 68.128 | 91.939 | 67.333 | 8.838 | 119.964 | 80.869 | 85.084
| 39.22 | 70.4 | [6 empty] | 46.433 | 26.5 | 45.579 | 57.766 | 3.1 | 84.6 | 70.571 | 101.392 | 70.667 | 38.709 | 23.727 | 52.109 | 62.518 | 12.166 | 23.727 | 64.19 | 81.347 | 68.569 | 72.873 | 17.6 | 63.894 | 41.942 | 18.577 | 69.561 | 73.154 | 66.316 | 0 | 107.232 | 84.725 | 69.101
| 39.24 | 36.9 | [6 empty] | 45.06 | 15.2 | 41.023 | 51.036 | 0 | 107.6 | 43.77 | 78.585 | 68.69 | 26.826 | 11.698 | 41.739 | 75.256 | 30.152 | 11.698 | 53.532 | 96.49 | 79.68 | 68.948 | 15.9 | 81.697 | 58.271 | 26.285 | 66.296 | 83.179 | 52.359 | 0 | 107.976 | 103.086 | 79.377
| 39.26 | 29.4 | [6 empty] | 26.745 | 20.5 | 47.67 | 46.78 | 4.9 | 123 | 29.832 | 37.188 | 27.33 | 27.899 | 10.825 | 40.322 | 76.465 | 52.584 | 10.825 | 47.083 | 97.222 | 85.683 | 53.285 | 21.7 | 105.019 | 63.221 | 25.045 | 75.269 | 101.843 | 42.127 | 10.895 | 101.386 | 133.428 | 105.344
| 39.28 | 46.1 | [6 empty] | 5.332 | 34.6 | 47.589 | 44.888 | 30.9 | 125.1 | 29.736 | 37.362 | 24.236 | 49.996 | 7.184 | 43.304 | 90.374 | 40.79 | 7.184 | 56.696 | 79.069 | 101.397 | 55.292 | 39 | 105.956 | 64.477 | 20.041 | 93.522 | 112.984 | 61.435 | 32.813 | 98.613 | 148.531 | 112.932
| 39.3 | 69.2 | [6 empty] | 23.41 | 44.6 | 64.823 | 35.559 | 61.4 | 128.7 | 64.197 | 36.494 | 43.368 | 71.378 | 4.247 | 40.124 | 94.253 | 49.339 | 4.247 | 52.277 | 68.643 | 92.585 | 38.627 | 54.9 | 93.765 | 68.08 | 41.441 | 100.733 | 155.473 | 82.829 | 24.078 | 113.746 | 156.252 | 118.049
| 39.32 | 99.9 | [6 empty] | 57.573 | 53.2 | 76.153 | 29.343 | 75.2 | 128.2 | 73.111 | 42.665 | 45.356 | 59.128 | 25.444 | 45.234 | 61.525 | 56.18 | 25.444 | 43.286 | 69.081 | 66.98 | 15.737 | 76.7 | 68.764 | 76.424 | 52.94 | 111.681 | 173.218 | 98.372 | 3.539 | 131.908 | 198.987 | 148.202
| 39.34 | 110.4 | [6 empty] | 63.437 | 63.2 | 80.011 | 33.442 | 69.2 | 119.2 | 40.314 | 59.697 | 46.796 | 50.509 | 43.283 | 44.635 | 34.5 | 33.057 | 43.283 | 44.211 | 78.854 | 49.203 | 31.234 | 94.4 | 63.013 | 99.745 | 37.997 | 125.764 | 143.006 | 113.742 | 1.697 | 129.813 | 247.065 | 183.113
| 39.36 | 82.9 | [6 empty] | 55.89 | 61.7 | 93.362 | 46.773 | 46.3 | 130.3 | 33.484 | 74.138 | 46.114 | 64.296 | 51.275 | 48.308 | 57.937 | 25.745 | 51.275 | 40.715 | 76.768 | 50.898 | 53.217 | 101.6 | 84.376 | 111.787 | 36.287 | 124.724 | 150.515 | 107.998 | 27.236 | 120.908 | 260.017 | 196.464
| 39.38 | 50.6 | [6 empty] | 24.819 | 43.6 | 77.997 | 57.979 | 2.9 | 141.8 | 29.459 | 64.628 | 43.372 | 57.703 | 48.303 | 49.296 | 95.309 | 32.751 | 48.303 | 17.161 | 61.731 | 74.806 | 54.78 | 115.9 | 107.956 | 101.418 | 40.489 | 124.255 | 173.647 | 89.719 | 29.183 | 121.401 | 236.831 | 193.314
| 39.4 | 71.5 | [6 empty] | 0 | 26.5 | 62.154 | 53.915 | 1.3 | 134.4 | 27.995 | 55.709 | 44.904 | 40.994 | 22.391 | 37.532 | 80.708 | 31.831 | 22.391 | 14.707 | 70.212 | 76.956 | 62.418 | 108.1 | 125.364 | 93.441 | 37.314 | 152.429 | 193.098 | 94.797 | 24.707 | 144.439 | 211.919 | 187.724
| 39.42 | 116.5 | [6 empty] | 4.855 | 24.5 | 78.167 | 62.705 | 27.9 | 124.2 | 52.548 | 66.389 | 52.658 | 55.424 | 6.234 | 28.357 | 51.758 | 30.825 | 6.234 | 46.037 | 77 | 61.065 | 67.223 | 83.5 | 122.94 | 114.521 | 34.332 | 158.632 | 212.815 | 126.19 | 43.379 | 180.718 | 241.88 | 178.501
| 39.44 | 122.6 | [6 empty] | 14.42 | 40.4 | 93.196 | 82.769 | 18.2 | 136.3 | 74.036 | 68.749 | 45.605 | 68.346 | 3.676 | 28.509 | 71.144 | 31.393 | 3.676 | 56.856 | 64.876 | 65.028 | 57.602 | 86.1 | 113.12 | 153.408 | 37.707 | 144.448 | 222.19 | 140.638 | 53.339 | 175.811 | 272.875 | 180.781
| 39.46 | 104 | [6 empty] | 17.448 | 63.3 | 84.749 | 84.498 | 8.8 | 157 | 85.75 | 61.567 | 33.711 | 63.032 | 6.044 | 45.713 | 103.584 | 28.584 | 6.044 | 61.466 | 62.649 | 50.803 | 50.282 | 92.9 | 106.77 | 168.025 | 55.728 | 157.734 | 221.468 | 128.161 | 38.13 | 172.507 | 279.632 | 211.064
| 39.48 | 68.1 | [6 empty] | 7.027 | 75.6 | 87.653 | 84.717 | 16.8 | 157.3 | 78.205 | 57.465 | 41.583 | 71.623 | 13.901 | 66.13 | 112.929 | 34.138 | 13.901 | 73.222 | 61.053 | 31.217 | 51.877 | 88.7 | 117.774 | 174.206 | 76.331 | 169.221 | 208.037 | 132.153 | 18.076 | 201.474 | 297.465 | 221.563
| 39.5 | 61.4 | [6 empty] | 10.501 | 75.2 | 111.006 | 76.137 | 23.2 | 160.8 | 42.337 | 67.029 | 51.635 | 76.003 | 18.863 | 73.28 | 106.714 | 45.398 | 18.863 | 69.886 | 72.38 | 48.799 | 60.315 | 81.5 | 136.418 | 175.014 | 84.456 | 172.838 | 207.245 | 135.85 | 11.323 | 194.531 | 289.728 | 191.664
| 39.52 | 83.1 | [6 empty] | 28.786 | 69.5 | 111.863 | 48.802 | 33.5 | 170.9 | 39.722 | 75.063 | 51.141 | 68.291 | 30.438 | 64.259 | 90.646 | 39.811 | 30.438 | 55.361 | 81.65 | 68.553 | 55.064 | 56.8 | 112.863 | 156.833 | 79.746 | 180.902 | 191.803 | 111.729 | 8.31 | 171.912 | 265.489 | 191.028
| 39.54 | 59.4 | [6 empty] | 19.294 | 66.7 | 89.127 | 41.957 | 42.5 | 172.4 | 58.052 | 80.359 | 45.732 | 64.088 | 41.455 | 52.432 | 76.649 | 27.944 | 41.455 | 35.228 | 70.725 | 102.085 | 41.843 | 47.3 | 74.585 | 141.8 | 60.462 | 177.422 | 159.975 | 97.435 | 33.247 | 181.069 | 250.614 | 216.023
| 39.56 | 47.7 | [6 empty] | 20.567 | 72.7 | 56.629 | 62.486 | 41.1 | 154.5 | 50.097 | 96.338 | 44.295 | 54.392 | 42.005 | 41.879 | 57.17 | 36.696 | 42.005 | 31.105 | 69.977 | 123.956 | 41.993 | 67.6 | 83.381 | 121.828 | 42.413 | 155.65 | 156.994 | 105.497 | 58.734 | 187.195 | 242.646 | 216.18
| 39.58 | 57.3 | [6 empty] | 47.796 | 81.9 | 38.389 | 61.67 | 34.9 | 134 | 41.445 | 96.563 | 38.933 | 46.921 | 24.369 | 41.875 | 39.503 | 60.717 | 24.369 | 37.056 | 61.4 | 78.807 | 43.797 | 75 | 101.821 | 102.511 | 46.131 | 133.457 | 171.677 | 122.186 | 43.9 | 160.856 | 233.974 | 194.077
| 39.6 | 45.5 | [6 empty] | 65.548 | 79.7 | 56.971 | 45.324 | 32 | 152.6 | 43.939 | 92.944 | 32.132 | 62.133 | 20.751 | 53.388 | 35.162 | 75.302 | 20.751 | 40.718 | 51.413 | 33.664 | 53.021 | 68.8 | 89.205 | 100.791 | 55.367 | 126.841 | 174.354 | 131.647 | 41.448 | 140.936 | 207.553 | 153.941
| 39.62 | 59 | [6 empty] | 66.518 | 66.6 | 64.687 | 58.539 | 30.8 | 154.6 | 52.18 | 99.502 | 51.534 | 80.874 | 44.307 | 52 | 35.786 | 65.843 | 44.307 | 57.333 | 55.845 | 25.109 | 75.052 | 69.8 | 87.748 | 103.632 | 70.352 | 130.529 | 148.083 | 128.089 | 54.562 | 137.246 | 178.601 | 130.695
| 39.64 | 89.8 | [6 empty] | 43.295 | 60.7 | 43.491 | 69.28 | 39.3 | 131 | 49.164 | 75.654 | 76.355 | 90.075 | 49.81 | 53.947 | 52.829 | 50.197 | 49.81 | 72.883 | 44.684 | 33.632 | 79.38 | 73.8 | 104.13 | 95.111 | 94.332 | 125.75 | 128.395 | 109.834 | 46.275 | 105.839 | 169.869 | 134.648
| 39.66 | 87 | [6 empty] | 22.526 | 66.8 | 55.307 | 55.388 | 59.8 | 129.6 | 53.855 | 54.095 | 77.225 | 98.684 | 43.47 | 66.947 | 73.078 | 46.083 | 43.47 | 65.077 | 34.391 | 61.142 | 63.629 | 73.3 | 98.68 | 73.824 | 78.774 | 104.442 | 123.468 | 78.075 | 31.774 | 81.346 | 168.459 | 129.776
| 39.68 | 72 | [6 empty] | 25.317 | 71.6 | 107.151 | 50.762 | 68.9 | 116.9 | 80.818 | 68.179 | 77.889 | 76.704 | 32.76 | 67.31 | 68.207 | 37.378 | 32.76 | 43.518 | 39.546 | 85.303 | 50.646 | 66.9 | 78.635 | 48.083 | 43.618 | 79.523 | 96.516 | 67.896 | 40.725 | 113.031 | 153.693 | 115.794
| 39.7 | 84 | [6 empty] | 32.143 | 65.1 | 132.806 | 66.07 | 73 | 101.5 | 94.509 | 70.249 | 76.756 | 60.42 | 23.861 | 70.051 | 62.321 | 23.888 | 23.861 | 37.599 | 40.814 | 81.128 | 45.721 | 73.4 | 76.01 | 35.872 | 39.057 | 59.655 | 84.949 | 88.567 | 54.39 | 132.408 | 137.349 | 116.241
| 39.72 | 100.5 | [6 empty] | 33.445 | 48.6 | 108.626 | 81.285 | 76.8 | 104.6 | 91.185 | 50.089 | 55.623 | 77.351 | 28.991 | 62.552 | 75.095 | 22.811 | 28.991 | 42.01 | 34.302 | 82.384 | 43.675 | 88.3 | 91.886 | 35.633 | 33.065 | 42.157 | 94.805 | 90.723 | 50.728 | 94.453 | 118.925 | 125.802
| 39.74 | 83.3 | [6 empty] | 37.486 | 32.8 | 89.891 | 81.021 | 70.3 | 105.8 | 81.7 | 42.591 | 42.739 | 62.614 | 30.604 | 40.626 | 78.095 | 32.224 | 30.604 | 41.003 | 31.05 | 106.42 | 36.693 | 69.2 | 75.266 | 32.698 | 10.948 | 41.261 | 81.613 | 62.004 | 45.603 | 64.338 | 98.066 | 128.849
| 39.76 | 58.1 | [6 empty] | 41.066 | 31.1 | 88.943 | 67.6 | 72.1 | 115.5 | 66.166 | 44.975 | 53.517 | 35.596 | 23.921 | 57.653 | 82.102 | 47.536 | 23.921 | 56.311 | 32.29 | 113.085 | 47.829 | 38.5 | 37.027 | 26.243 | 14.069 | 50.677 | 52.442 | 49.271 | 43.268 | 68.257 | 81.199 | 116.2
| 39.78 | 74.9 | [6 empty] | 51.136 | 46.2 | 69.718 | 54.785 | 77.3 | 133.3 | 63.687 | 37.731 | 54.033 | 39.096 | 21.304 | 65.621 | 105.713 | 51.425 | 21.304 | 68.627 | 26.022 | 91.032 | 69.117 | 42 | 41.47 | 16.275 | 46.185 | 49.543 | 33.693 | 51.195 | 52.182 | 81.877 | 59.118 | 97.897
| 39.8 | 110.9 | [6 empty] | 60.563 | 56.4 | 40.655 | 63.101 | 72.6 | 115.1 | 71.987 | 42.747 | 41.355 | 53.02 | 25.137 | 36.145 | 111.293 | 29.173 | 25.137 | 52.793 | 26.672 | 64.762 | 83.536 | 52.9 | 51.297 | 7.648 | 63.516 | 52.56 | 34.699 | 54.838 | 64.37 | 80.782 | 43.068 | 82.909
| 39.82 | 130.1 | [6 empty] | 58.087 | 48.7 | 29.513 | 81.931 | 57.4 | 93.4 | 57.258 | 53.043 | 49.086 | 55.425 | 32.133 | 32.922 | 85.663 | 20.522 | 32.133 | 39.169 | 41.793 | 60.349 | 105.165 | 66.3 | 42.295 | 0.81 | 43.672 | 53.205 | 48.004 | 61.963 | 63.027 | 59.962 | 51.936 | 71.598
| 39.84 | 119.6 | [6 empty] | 56.764 | 45.4 | 40.573 | 83.746 | 56.8 | 98.7 | 33.083 | 46.233 | 55.148 | 67.052 | 31.314 | 42.764 | 62.277 | 34.044 | 31.314 | 27.252 | 82.157 | 69.592 | 100.445 | 85.4 | 43.489 | 11.289 | 20.787 | 40.028 | 44.717 | 57.067 | 63.876 | 42.489 | 76.36 | 81.454
| 39.86 | 86.9 | [6 empty] | 45.854 | 52.1 | 59.692 | 78.635 | 64.8 | 102.7 | 51.778 | 52.857 | 51.404 | 81.399 | 17.232 | 32.486 | 68.375 | 34.048 | 17.232 | 21.096 | 108.751 | 52.857 | 68.26 | 84.6 | 44.543 | 32.58 | 34.6 | 31.6 | 21.07 | 51.639 | 68.28 | 41.109 | 82.931 | 85.648
| 39.88 | 65.4 | [6 empty] | 39.556 | 46.3 | 70.314 | 65.792 | 51.9 | 92.2 | 78.193 | 70.911 | 64.88 | 72.02 | 27.442 | 29.444 | 65.762 | 25.951 | 27.442 | 25.425 | 75.829 | 36.588 | 42.912 | 71.7 | 38.738 | 35.876 | 46.588 | 26.999 | 29.537 | 47.15 | 58.906 | 55.62 | 84.317 | 81.416
| 39.9 | 70.9 | [6 empty] | 37.826 | 35.2 | 64.109 | 47.34 | 53 | 71.2 | 81.278 | 77.338 | 77.992 | 72.497 | 37.641 | 34.941 | 53.423 | 34.682 | 37.641 | 31.232 | 55.719 | 62.012 | 31.672 | 56.5 | 37.259 | 34.026 | 24.517 | 33.352 | 56.648 | 50.215 | 57.368 | 63.236 | 86.534 | 88.249
| 39.92 | 82.8 | [6 empty] | 39.23 | 38.8 | 53.878 | 49.04 | 48.7 | 72.4 | 78.968 | 83.687 | 74.003 | 75.767 | 27.496 | 24.069 | 64.448 | 53.979 | 27.496 | 48.932 | 54.802 | 72.984 | 55.711 | 52.3 | 42.42 | 39.319 | 12.096 | 60.595 | 56.727 | 64.824 | 66.916 | 56.421 | 79.41 | 103.627
| 39.94 | 82.8 | [6 empty] | 50.554 | 52 | 55.603 | 50.159 | 30.4 | 82.1 | 48.935 | 85.047 | 55.941 | 73.017 | 37.919 | 28.259 | 60.509 | 52.462 | 37.919 | 59.514 | 38.616 | 57.793 | 94.574 | 54.8 | 39.493 | 31.039 | 16.062 | 65.7 | 44.273 | 59.881 | 52.872 | 46.527 | 65.749 | 115.755
| 39.96 | 88.7 | [6 empty] | 42.465 | 70.9 | 61.157 | 45.273 | 46.8 | 81.7 | 32.104 | 81.8 | 43.334 | 77.622 | 35.057 | 39.587 | 44.945 | 40.865 | 35.057 | 65.355 | 37.914 | 52.596 | 95.324 | 49.6 | 26.673 | 32.055 | 18.415 | 40.125 | 36.741 | 36.634 | 45.579 | 41.446 | 47.438 | 99.179
| 39.98 | 90.3 | [6 empty] | 33.267 | 91.8 | 55.4 | 58.895 | 71.8 | 81.8 | 56.25 | 72.423 | 52.142 | 78.335 | 7.826 | 32.173 | 34.163 | 27.837 | 7.826 | 70.466 | 34.417 | 38.905 | 85.38 | 55.2 | 38.367 | 65.619 | 14.953 | 27.802 | 33.438 | 21.3 | 56.957 | 52.116 | 42.998 | 79.178
| 40 | 88.3 | [6 empty] | 31.202 | 99.8 | 65.167 | 66.648 | 80.1 | 93.3 | 60.732 | 42.756 | 57.44 | 68.118 | 14.975 | 27.236 | 38.252 | 30.072 | 14.975 | 74.984 | 35.572 | 31.004 | 81.376 | 74.9 | 67.585 | 77.416 | 7.918 | 31.056 | 34.516 | 42.018 | 41.363 | 64.393 | 49.855 | 75.854
| 40.02 | 108.6 | [6 empty] | 31.601 | 100.2 | 81.794 | 57.277 | 82.5 | 111.2 | 56.338 | 35.212 | 49.476 | 57.626 | 42.625 | 21.982 | 52.805 | 57.422 | 42.625 | 92.413 | 72.203 | 53.572 | 63.95 | 93.2 | 71.074 | 60.653 | 14.709 | 28.589 | 53.242 | 80.019 | 19.852 | 78.492 | 62.801 | 81.563
| 40.04 | 108.9 | [6 empty] | 49.833 | 100.3 | 64.254 | 55.309 | 83.9 | 111.9 | 68.52 | 64.249 | 48.611 | 53.714 | 51.13 | 30.128 | 52.769 | 59.582 | 51.13 | 90.039 | 82.144 | 67.319 | 52.357 | 101.6 | 66.266 | 55.953 | 20.863 | 37.901 | 78.676 | 89.183 | 16.762 | 85.485 | 66.741 | 86.289
| 40.06 | 88.8 | [6 empty] | 62.56 | 88.4 | 40.939 | 76.243 | 90.4 | 103.2 | 54.653 | 68.823 | 60.221 | 39.915 | 56.767 | 47.08 | 50.843 | 49.098 | 56.767 | 76.929 | 63.131 | 64.447 | 54.637 | 79.1 | 82.808 | 52.974 | 38.68 | 65.197 | 86.904 | 80.127 | 25.453 | 89.011 | 66.435 | 75.725
| 40.08 | 75 | [6 empty] | 63.464 | 66.2 | 32.675 | 97.82 | 81.1 | 93.8 | 34.325 | 44.356 | 84.946 | 35.996 | 46.239 | 54.286 | 60.2 | 51.668 | 46.239 | 71.506 | 76.093 | 73.028 | 69.854 | 54.2 | 94.548 | 51.579 | 58.521 | 69.942 | 76.951 | 75.364 | 30.117 | 95.733 | 81.044 | 85.752
| 40.1 | 72.6 | [6 empty] | 57.512 | 48.1 | 45.092 | 106.63 | 64.8 | 74.5 | 48.361 | 42.24 | 106.187 | 45.294 | 33.226 | 53.438 | 64.936 | 56.453 | 33.226 | 66.71 | 97.045 | 72.393 | 74.225 | 60.2 | 79.645 | 73.838 | 54.152 | 64.213 | 60.618 | 78.949 | 23.442 | 73.61 | 91.567 | 129.278
| 40.12 | 90.6 | [6 empty] | 47.183 | 44 | 75.932 | 109.628 | 67.4 | 63.1 | 66.572 | 58.12 | 102.238 | 52.26 | 35.279 | 55.493 | 55.069 | 70.124 | 35.279 | 68.093 | 103.328 | 60.263 | 63.199 | 55.4 | 61.8 | 82.031 | 54.178 | 84.207 | 53.149 | 80.304 | 24.346 | 69.578 | 87.938 | 142.584
| 40.14 | 88.4 | [6 empty] | 54.22 | 51.9 | 93.052 | 67.052 | 70.1 | 87.3 | 55.381 | 76.713 | 83.952 | 69.402 | 40.524 | 79.096 | 70.46 | 76.822 | 40.524 | 57.595 | 93.228 | 61.439 | 69.351 | 49.1 | 47.432 | 76.507 | 49.466 | 101.842 | 63.983 | 87.958 | 19.6 | 88.633 | 105.06 | 118.419
| 40.16 | 80 | [6 empty] | 62.541 | 53.6 | 82.289 | 24.293 | 62.6 | 122.6 | 39.613 | 105.942 | 77.802 | 74.406 | 42.987 | 100.392 | 101.567 | 74.772 | 42.987 | 50.508 | 89.596 | 63.859 | 82.189 | 69.7 | 39.283 | 99.287 | 46.845 | 101.805 | 72.897 | 108.415 | 18.812 | 99.297 | 142.376 | 90.91
| 40.18 | 76.7 | [6 empty] | 45.198 | 45.5 | 64.485 | 46.625 | 43 | 132.1 | 59.863 | 115.437 | 89.77 | 58.128 | 33.044 | 102.497 | 103.633 | 83.052 | 33.044 | 68.483 | 106.435 | 59.229 | 75.684 | 90.5 | 48.937 | 114.442 | 70.837 | 107.359 | 78.421 | 116.157 | 33.635 | 111.218 | 144.398 | 86.215
| 40.2 | 62.4 | [6 empty] | 30.955 | 43.3 | 78.498 | 65.374 | 32.8 | 132.5 | 78.923 | 94.634 | 98.741 | 63.265 | 48.366 | 88.76 | 99.382 | 99.314 | 48.366 | 93.335 | 120.406 | 54.343 | 58.061 | 95.2 | 72.279 | 117.373 | 88.075 | 115.15 | 111.113 | 113.277 | 48.991 | 105.345 | 134.377 | 112.913
| 40.22 | 69.9 | [6 empty] | 36.184 | 46.2 | 86.013 | 66.551 | 47.9 | 143.9 | 62.503 | 71.381 | 89.318 | 102.835 | 59.91 | 79.728 | 107.892 | 104.463 | 59.91 | 95.083 | 140.39 | 52.246 | 41.607 | 80.9 | 93.281 | 116.324 | 73.963 | 122.463 | 140.46 | 108.541 | 62.076 | 104.23 | 157.037 | 136.377
| 40.24 | 89.5 | [6 empty] | 47.599 | 48.6 | 61.417 | 77.343 | 50.6 | 146.5 | 40.197 | 77.442 | 70.785 | 137.729 | 34.402 | 84.123 | 96.24 | 101.118 | 34.402 | 76.376 | 136.955 | 50.747 | 35.412 | 63.6 | 108.534 | 103.561 | 65.645 | 125.725 | 129.207 | 108.115 | 67.995 | 108.254 | 173.222 | 140.288
| 40.26 | 86.5 | [6 empty] | 54.439 | 54.3 | 47.799 | 75.462 | 46.8 | 145.6 | 45.018 | 106.873 | 75.9 | 143.64 | 30.682 | 99.906 | 68.153 | 111.487 | 30.682 | 80.597 | 107.732 | 64.913 | 46.612 | 62.9 | 144.216 | 124.521 | 83.134 | 137.161 | 102.685 | 138.209 | 56.004 | 119.929 | 177.448 | 140.586
| 40.28 | 73.8 | [6 empty] | 55.184 | 57.3 | 39.319 | 83.828 | 57.9 | 152.2 | 60.857 | 146.227 | 107.545 | 146.271 | 54.982 | 112.052 | 49.206 | 133.222 | 54.982 | 103.61 | 121.226 | 87.746 | 59.795 | 75.1 | 160.752 | 139.71 | 83.675 | 157.614 | 106.614 | 151.306 | 60.121 | 144.813 | 191.929 | 148.816
| 40.3 | 56.9 | [6 empty] | 73.602 | 59.8 | 54.099 | 104.054 | 62.1 | 180.1 | 62.44 | 173.614 | 134.65 | 159.303 | 64 | 101.527 | 51.38 | 170.045 | 64 | 99.917 | 158.599 | 66.764 | 65.963 | 81.4 | 148.675 | 99.755 | 63.259 | 150.526 | 140.928 | 153.544 | 64.148 | 135.274 | 200.751 | 147.224
| 40.32 | 53 | [6 empty] | 84.228 | 76.4 | 92.494 | 113.918 | 60.5 | 213.9 | 63.903 | 165.97 | 155.436 | 175.349 | 59.003 | 116.101 | 72.241 | 194.963 | 59.003 | 99.359 | 183.953 | 40.888 | 64.18 | 69 | 144.85 | 91.594 | 57.153 | 154.315 | 171.667 | 196.203 | 43.518 | 123.912 | 201.182 | 148.166
| 40.34 | 82.5 | [6 empty] | 85.961 | 93.7 | 110.636 | 107.087 | 58.6 | 196.2 | 65.981 | 157.044 | 180.212 | 196.066 | 66.762 | 145.426 | 83.106 | 200.913 | 66.762 | 143.403 | 203.428 | 57.592 | 69.376 | 59.3 | 147.708 | 122.988 | 72.512 | 192 | 194.242 | 205.206 | 68.491 | 162.032 | 215.831 | 161.235
| 40.36 | 101.9 | [6 empty] | 110.316 | 87.1 | 112.93 | 102.274 | 59.4 | 177.5 | 68.648 | 162.226 | 222.747 | 208.087 | 69.002 | 146.357 | 119.475 | 216.571 | 69.002 | 182.44 | 215.174 | 66.936 | 86.661 | 61.1 | 173.816 | 126.254 | 101.451 | 224.602 | 206.894 | 199.75 | 93.114 | 207.482 | 240.298 | 177.48
| 40.38 | 88 | [6 empty] | 122.047 | 66.7 | 109.067 | 116.01 | 73 | 196.4 | 63.107 | 192.05 | 262.785 | 215.531 | 54.972 | 151.981 | 163.921 | 221.989 | 54.972 | 213.665 | 241.338 | 81.719 | 89.563 | 68 | 203.814 | 135.38 | 120.792 | 248.513 | 223.183 | 231.014 | 87.684 | 218.758 | 240.823 | 194.407
| 40.4 | 72.5 | [6 empty] | 111.926 | 58 | 101.1 | 107.935 | 92.7 | 198.2 | 71.1 | 223.021 | 284.844 | 252.839 | 42.097 | 187.397 | 154.192 | 219.259 | 42.097 | 258.376 | 269.419 | 99.58 | 92.153 | 88.4 | 200.97 | 142.384 | 117.594 | 263.743 | 242.643 | 265.273 | 87.488 | 226.111 | 241.518 | 182.962
| 40.42 | 91.4 | [6 empty] | 103.947 | 74.1 | 95.306 | 90.895 | 110.5 | 190.5 | 103.979 | 238.301 | 310.885 | 312.051 | 34.272 | 226.743 | 161.112 | 256.526 | 34.272 | 298.684 | 283.913 | 77.323 | 110.112 | 113.2 | 174.389 | 127.609 | 109.486 | 261.603 | 253.454 | 261.212 | 75.191 | 242.381 | 249.311 | 168.185
| 40.44 | 110.8 | [6 empty] | 111.883 | 105.3 | 96.02 | 102.175 | 115 | 189 | 115.046 | 257.338 | 327.3 | 340.217 | 48.807 | 255.981 | 193.805 | 313.931 | 48.807 | 332.631 | 318.581 | 89.091 | 117.783 | 139 | 165.193 | 137.436 | 112.453 | 257.389 | 247.217 | 229.74 | 75.592 | 245.09 | 251.343 | 177.936
| 40.46 | 106.9 | [6 empty] | 135.378 | 123.8 | 117.186 | 123.856 | 110.5 | 176.8 | 116.402 | 262.881 | 340.158 | 352.87 | 71.067 | 285.01 | 199.013 | 335.805 | 71.067 | 339.593 | 357.096 | 123.981 | 130.227 | 154.1 | 196.332 | 158.076 | 123.555 | 259.43 | 228.442 | 245.914 | 94.095 | 255.818 | 248.181 | 182.932
| 40.48 | 116.2 | [6 empty] | 147.919 | 123.3 | 141.878 | 131.041 | 106.4 | 191.4 | 122.023 | 279.359 | 361.12 | 384.5 | 75.087 | 311.011 | 189.692 | 340.698 | 75.087 | 355.596 | 339.785 | 120.951 | 150.464 | 135.5 | 225.981 | 161.073 | 132.952 | 261.063 | 241.496 | 291.879 | 109.844 | 253.821 | 241.634 | 184.188
| 40.5 | 139.6 | [6 empty] | 146.961 | 122.7 | 139.871 | 140.887 | 99.6 | 230.8 | 132.032 | 303.405 | 366.638 | 408.164 | 74.015 | 318.235 | 204.251 | 337.24 | 74.015 | 378.045 | 315.796 | 109.792 | 147.41 | 116.6 | 208.444 | 162.662 | 138.108 | 274.49 | 275.332 | 306.597 | 109.681 | 227.387 | 249.363 | 192.807
| 40.52 | 145.4 | [6 empty] | 161.056 | 132.4 | 145.878 | 161.822 | 111.4 | 227.4 | 145.828 | 315.424 | 358.564 | 425.386 | 76.457 | 315.052 | 250.355 | 301.333 | 76.457 | 351.725 | 334.697 | 94.842 | 133.684 | 133.5 | 184.472 | 177.187 | 150.248 | 292.784 | 295.603 | 302.702 | 110.148 | 208.091 | 259.222 | 201.355
| 40.54 | 137 | [6 empty] | 181.817 | 144.8 | 184.97 | 153.17 | 130.5 | 187.6 | 141.205 | 328.939 | 356.593 | 448.066 | 78.519 | 313.196 | 273.569 | 267.557 | 78.519 | 327.348 | 339.239 | 104.31 | 119.851 | 155.2 | 202.373 | 181.577 | 167.621 | 292.384 | 295.561 | 312.637 | 122.547 | 192.992 | 239.289 | 204.026
| 40.56 | 140.7 | [6 empty] | 193.658 | 148.6 | 212.481 | 146.986 | 115.8 | 175.7 | 137.273 | 310.686 | 349.968 | 459.917 | 61.126 | 298.2 | 282.883 | 292.834 | 61.126 | 354.508 | 362.716 | 146.864 | 100.857 | 141.8 | 233.47 | 177.897 | 160.183 | 283.509 | 295.084 | 319.964 | 111.363 | 202.625 | 195.2 | 186.991
| 40.58 | 148 | [6 empty] | 188.968 | 149.4 | 199.899 | 170.959 | 101.8 | 192.6 | 157.012 | 287.558 | 340.321 | 456.378 | 45.027 | 300.363 | 302.032 | 326.16 | 45.027 | 383.043 | 397.11 | 168.378 | 101.217 | 131 | 242.649 | 182.243 | 150.916 | 285.882 | 292.797 | 315.222 | 95.89 | 214.825 | 197.248 | 165.413
| 40.6 | 151.3 | [6 empty] | 174.355 | 149.2 | 189.827 | 173.335 | 125.4 | 203.3 | 182.126 | 307.537 | 356.046 | 424.908 | 45.379 | 326.254 | 294.156 | 322.432 | 45.379 | 348.087 | 368.351 | 150.13 | 129.638 | 146.9 | 251.325 | 172.63 | 175.991 | 288.415 | 256.585 | 295.977 | 113.66 | 202.783 | 223.911 | 165.617
| 40.62 | 165 | [6 empty] | 177.684 | 135.9 | 193.194 | 173.377 | 136 | 210.9 | 178.367 | 315.075 | 354.096 | 369.589 | 47.528 | 313.478 | 291.07 | 307.445 | 47.528 | 302.534 | 334.773 | 138.658 | 150.597 | 138.8 | 255.923 | 147.947 | 200.443 | 272.46 | 213.61 | 266.483 | 134.443 | 195.796 | 208.152 | 175.458
| 40.64 | 176.6 | [6 empty] | 187.15 | 123 | 184.757 | 194.125 | 127.3 | 202.8 | 152.77 | 277.367 | 307.589 | 314.887 | 67.649 | 261.696 | 304.222 | 288.228 | 67.649 | 290.816 | 324.47 | 151.718 | 158.818 | 118 | 240.795 | 125.311 | 188.031 | 259.486 | 195.983 | 254.059 | 115.406 | 213.492 | 184.056 | 158.671
| 40.66 | 183.4 | [6 empty] | 189.324 | 126.7 | 177.445 | 187.289 | 132.2 | 173.8 | 142.186 | 245.991 | 285.716 | 276.457 | 82.34 | 239.059 | 283.119 | 280.755 | 82.34 | 265.771 | 300.874 | 139.379 | 164.007 | 127.1 | 226.755 | 113.153 | 162.933 | 250.61 | 190.132 | 234.143 | 88.217 | 225.961 | 184.502 | 125.351
| 40.68 | 186.1 | [6 empty] | 195.283 | 135.7 | 187.762 | 165.321 | 120.6 | 145.2 | 156.535 | 237.937 | 301.372 | 260.591 | 83.859 | 241.721 | 275.328 | 256.044 | 83.859 | 224.775 | 268.77 | 123.112 | 164.654 | 143.8 | 190.231 | 103.093 | 147.722 | 220.236 | 194.773 | 194.172 | 87.779 | 208.29 | 186.308 | 124.63
| 40.7 | 164.7 | [6 empty] | 202.402 | 142 | 188.242 | 159.586 | 108.4 | 109.8 | 166.14 | 227.568 | 288.685 | 257.607 | 85.527 | 237.61 | 276.14 | 209.231 | 85.527 | 200.88 | 236.76 | 154.806 | 168.428 | 128.6 | 153.006 | 79.566 | 142.965 | 208.76 | 202.388 | 160.162 | 91.968 | 192.523 | 153.144 | 117.495
| 40.72 | 177.1 | [6 empty] | 186.676 | 140.9 | 172.002 | 156.743 | 122.6 | 98.9 | 182.201 | 206.847 | 260.52 | 265.048 | 76.424 | 238.103 | 274.808 | 201.953 | 76.424 | 178.379 | 208.67 | 190.7 | 167.205 | 111.1 | 167.87 | 59.271 | 159.787 | 216.849 | 188.728 | 169.555 | 98.465 | 167.107 | 96.985 | 104.33
| 40.74 | 203 | [6 empty] | 155.419 | 129.3 | 177.118 | 154.368 | 127.3 | 107.6 | 197.523 | 203.4 | 236.279 | 240.48 | 67.364 | 236.436 | 282.701 | 197.891 | 67.364 | 139.239 | 184.173 | 185.739 | 152.161 | 132.3 | 192.013 | 60.276 | 174.429 | 176.834 | 154.603 | 187.94 | 91.361 | 128.736 | 68.708 | 118.084
| 40.76 | 167.8 | [6 empty] | 134.581 | 117.9 | 182.208 | 152.201 | 115.4 | 86.6 | 166.284 | 211.825 | 189.336 | 194.515 | 76.695 | 214.874 | 249.892 | 164.634 | 76.695 | 115.375 | 150.179 | 175.546 | 147.03 | 143.5 | 183.569 | 66.119 | 160.653 | 135.448 | 121.186 | 144.486 | 81.091 | 110.006 | 90.926 | 102.619
| 40.78 | 150.8 | [6 empty] | 130.219 | 111.3 | 186.261 | 149.443 | 117.5 | 76 | 156.22 | 221.592 | 180.036 | 179.2 | 92.802 | 199.863 | 239.694 | 144.706 | 92.802 | 115.774 | 129.272 | 179.618 | 161.694 | 145.4 | 164.106 | 64.394 | 142.822 | 144.827 | 115.96 | 106.899 | 95.318 | 107.855 | 115.156 | 84.004
| 40.8 | 176.7 | [6 empty] | 145.55 | 110.3 | 226.1 | 145.874 | 133 | 83.5 | 170.768 | 245.186 | 185.966 | 161.379 | 104.409 | 200.062 | 276.495 | 138.482 | 104.409 | 113.582 | 133.191 | 159.511 | 158.14 | 156.3 | 140.651 | 56.9 | 149.167 | 122.35 | 106.224 | 112.831 | 107.523 | 110.629 | 103.203 | 101.118
| 40.82 | 189.9 | [6 empty] | 166.089 | 116.6 | 229.023 | 160.772 | 142.5 | 78 | 151.117 | 225.523 | 145.461 | 133.277 | 110.848 | 171.892 | 280.864 | 136.808 | 110.848 | 94.681 | 123.676 | 122.961 | 153.083 | 144.7 | 108.23 | 59.076 | 157.947 | 70.845 | 80.094 | 106.515 | 108.371 | 93.236 | 93.8 | 97.125
| 40.84 | 191.1 | [6 empty] | 175.916 | 123.4 | 186.41 | 174.892 | 145.6 | 76.7 | 161.771 | 192.646 | 112.502 | 122.813 | 104.237 | 147.814 | 265.551 | 135.85 | 104.237 | 70.148 | 98.254 | 127.818 | 167.676 | 144.8 | 88.47 | 59.483 | 133.176 | 63.662 | 71.861 | 83.968 | 106.293 | 75.015 | 90.19 | 79.577
| 40.86 | 187.8 | [6 empty] | 190.997 | 130.5 | 181.318 | 165.231 | 132.3 | 75 | 191.884 | 195.209 | 102.749 | 119.772 | 99.12 | 149.324 | 276.945 | 126.371 | 99.12 | 59.466 | 98.125 | 154.285 | 157.194 | 172.3 | 79.147 | 41.192 | 110.263 | 69.833 | 63.7 | 61.551 | 98.392 | 92.048 | 70.025 | 76.354
| 40.88 | 190.3 | [6 empty] | 196.935 | 137.7 | 182.421 | 161.57 | 119 | 62.9 | 198.465 | 178.37 | 107.35 | 107.574 | 96.501 | 141.896 | 259.201 | 116.045 | 96.501 | 45.863 | 109.511 | 149.966 | 136.429 | 188.2 | 76.299 | 23.312 | 118.173 | 63.677 | 49.915 | 48.031 | 84.396 | 93.452 | 50.443 | 69.434
| 40.9 | 201.5 | [6 empty] | 170.979 | 132.5 | 180.307 | 141.921 | 120.9 | 61.1 | 194.188 | 154.842 | 115.764 | 88.207 | 93.345 | 134.991 | 223.573 | 94.996 | 93.345 | 40.889 | 88.243 | 135.687 | 126.458 | 172.8 | 75.341 | 25.76 | 122.315 | 64.97 | 39.995 | 55.24 | 85.137 | 60.197 | 38.445 | 63.171
| 40.92 | 200.9 | [6 empty] | 162.211 | 122.5 | 194.507 | 128.482 | 117.5 | 65.5 | 158.418 | 141.909 | 116.462 | 75.018 | 102.099 | 131.589 | 221.689 | 60.241 | 102.099 | 53.66 | 55.153 | 146.24 | 118.903 | 162.2 | 74.397 | 27.365 | 120.873 | 68.61 | 43.674 | 69.053 | 91.877 | 52.151 | 38.203 | 54.959
| 40.94 | 183.4 | [6 empty] | 176.967 | 134 | 206.531 | 162.359 | 113.1 | 59.8 | 137.373 | 131.66 | 108.945 | 79.837 | 104.107 | 122.421 | 231.529 | 45.322 | 104.107 | 52.72 | 50.444 | 180.425 | 145.756 | 181.7 | 77.001 | 6.822 | 119.696 | 73.494 | 57.694 | 76.278 | 74.851 | 71.777 | 38.848 | 49.668
| 40.96 | 178.9 | [6 empty] | 179.924 | 160 | 221.417 | 185.395 | 125.2 | 55 | 154.098 | 126.256 | 91.43 | 80.287 | 95.433 | 108.05 | 262.254 | 61.57 | 95.433 | 67.359 | 78.401 | 199.202 | 179.123 | 202.2 | 79.721 | 16.078 | 133.193 | 77.274 | 64.157 | 73.528 | 54.104 | 74.027 | 36.017 | 47.114
| 40.98 | 189 | [6 empty] | 167.347 | 162.8 | 227.267 | 170.357 | 126.4 | 57.7 | 176.14 | 113.22 | 86.97 | 71.041 | 97.545 | 92.864 | 270.959 | 91.158 | 97.545 | 79.104 | 99.879 | 180.174 | 167.187 | 198 | 103.672 | 41.613 | 153.954 | 78.076 | 67.083 | 58.2 | 62.545 | 58.395 | 50.272 | 43.96
| 41 | 210 | [6 empty] | 160.857 | 140.4 | 223.494 | 151.074 | 98.2 | 63 | 182.265 | 97.115 | 81.52 | 64.455 | 93.742 | 87.563 | 260.226 | 99.245 | 93.742 | 53.134 | 86.414 | 150.441 | 154.113 | 180.2 | 106.85 | 38.839 | 146.243 | 82.853 | 62.707 | 49.703 | 86.619 | 45.724 | 47.397 | 49.683
| 41.02 | 230.6 | [6 empty] | 168.48 | 123.3 | 214.168 | 151.212 | 80.4 | 71.2 | 172.219 | 92.874 | 62.124 | 62.794 | 98.07 | 81.675 | 281.277 | 75.962 | 98.07 | 44.573 | 80.664 | 140.604 | 164.783 | 186.4 | 79.912 | 36.039 | 130.709 | 72.941 | 42.673 | 45.659 | 84.681 | 42.547 | 29.835 | 51.299
| 41.04 | 229.9 | [6 empty] | 155.964 | 117.4 | 201.926 | 154.691 | 95.7 | 69.2 | 167.514 | 106.136 | 65.229 | 67.534 | 109.702 | 62.508 | 282.907 | 45.444 | 109.702 | 69.662 | 94.208 | 147.531 | 153.12 | 189.8 | 61.892 | 26.845 | 127.139 | 61.449 | 24.084 | 41.287 | 75.075 | 43.524 | 37.992 | 50.19
| 41.06 | 218.7 | [6 empty] | 151.186 | 117.5 | 202.778 | 147.953 | 114.2 | 55.9 | 150.853 | 105.78 | 78.209 | 53.462 | 87.12 | 54.094 | 267.932 | 29.343 | 87.12 | 88.412 | 85.586 | 155.273 | 135.605 | 166.8 | 41.64 | 11.618 | 147.16 | 65.933 | 37.203 | 48.564 | 90.737 | 53.643 | 54.868 | 54.213
| 41.08 | 200.1 | [6 empty] | 181.739 | 125.2 | 184.381 | 140.736 | 127.9 | 55.2 | 130.205 | 106.956 | 69.962 | 43.61 | 62.647 | 68.487 | 285.124 | 48.314 | 62.647 | 98.819 | 78.245 | 157.447 | 146.583 | 153.4 | 48.069 | 21.928 | 168.32 | 62.517 | 50.369 | 74.574 | 106.132 | 67.586 | 67.093 | 54.619
| 41.1 | 187.3 | [6 empty] | 198.266 | 132.5 | 173.388 | 153.966 | 134.5 | 63.6 | 145.274 | 138.505 | 81.201 | 59.891 | 66.164 | 78.32 | 303.033 | 83.453 | 66.164 | 105.692 | 88.258 | 160.44 | 163.806 | 173.3 | 81.631 | 41.81 | 157.955 | 46.143 | 41.048 | 96.981 | 103.578 | 69.003 | 72.954 | 58.59
| 41.12 | 171.8 | [6 empty] | 177.809 | 131 | 200.127 | 181.261 | 111.9 | 61 | 165.593 | 135.15 | 96.534 | 56.371 | 69.88 | 71.781 | 301.055 | 84.054 | 69.88 | 94.561 | 84.353 | 165.338 | 174.627 | 202 | 82.15 | 48.716 | 146.114 | 48.98 | 39.204 | 90.286 | 85.218 | 58.874 | 65.834 | 57.409
| 41.14 | 157.9 | [6 empty] | 170.789 | 119.1 | 196.335 | 172.991 | 88.1 | 55.2 | 171.878 | 84.938 | 78.567 | 53.063 | 71.497 | 66.866 | 302.511 | 67.912 | 71.497 | 73.173 | 70.12 | 152.497 | 175.994 | 207.1 | 70.855 | 48.725 | 148.19 | 55.785 | 43.977 | 83.456 | 68.723 | 54.605 | 57.213 | 61.769
| 41.16 | 164.9 | [6 empty] | 171.519 | 102.3 | 166.933 | 145.753 | 91.7 | 66.9 | 204.695 | 64.65 | 59.929 | 64.837 | 89.594 | 61.498 | 285.906 | 68.489 | 89.594 | 60.88 | 66.5 | 134.887 | 179.599 | 196.5 | 78.036 | 41.844 | 148.967 | 40.977 | 56.006 | 84.408 | 79.746 | 65.747 | 57.815 | 76.908
| 41.18 | 180.8 | [6 empty] | 151.794 | 90.4 | 166.656 | 135.108 | 92.3 | 90 | 213.04 | 89.119 | 51.792 | 54.393 | 90.101 | 54.889 | 248.326 | 62.884 | 90.101 | 61.148 | 76.71 | 126.211 | 164.745 | 172.2 | 77.014 | 32.444 | 133.409 | 40.731 | 62.356 | 87.449 | 95.395 | 73.228 | 56.318 | 70.089
| 41.2 | 184.3 | [6 empty] | 157.049 | 86 | 193.025 | 138.206 | 85.9 | 99.9 | 177.415 | 105.175 | 59.109 | 46.525 | 70.609 | 57.408 | 230.347 | 46.136 | 70.609 | 61.287 | 85.728 | 132.296 | 131.016 | 152 | 68.151 | 47.701 | 119.797 | 52.921 | 49.115 | 86.071 | 83.921 | 81.519 | 52.914 | 74.907
| 41.22 | 174.5 | [6 empty] | 165.711 | 84.8 | 215.17 | 138.889 | 92 | 88.9 | 166.465 | 98.962 | 76.311 | 54.519 | 67.26 | 71.744 | 222.573 | 47.66 | 67.26 | 72.062 | 80.839 | 147.671 | 130.045 | 146.1 | 60.625 | 71.505 | 115.742 | 49.176 | 38.569 | 64.956 | 69.828 | 82.401 | 53.598 | 83.924
| 41.24 | 178.3 | [6 empty] | 147.319 | 83.5 | 217.806 | 122.136 | 94.1 | 92.9 | 157.539 | 83.038 | 94.288 | 54.73 | 74.525 | 77.831 | 216.153 | 77.694 | 74.525 | 78.568 | 62.276 | 129.109 | 143.889 | 143.4 | 65.464 | 72.314 | 113.951 | 35.373 | 34.261 | 58.087 | 76.522 | 77.762 | 49.528 | 65.645
| 41.26 | 172 | [6 empty] | 123.31 | 89.9 | 195.044 | 103.993 | 101.2 | 109 | 148.907 | 64.307 | 87.831 | 46.586 | 67.798 | 56.457 | 203.82 | 84.327 | 67.798 | 57.264 | 45.946 | 103.401 | 150.643 | 143.2 | 62.655 | 75.95 | 123.167 | 32.78 | 22.005 | 66.487 | 84.528 | 76.208 | 36.553 | 48.908
| 41.28 | 141.1 | [6 empty] | 106.033 | 109.7 | 156.946 | 118.101 | 105.6 | 92.1 | 159.521 | 73.741 | 50.698 | 40.569 | 60.348 | 46.791 | 178.752 | 72.598 | 60.348 | 47.929 | 37.461 | 101.722 | 150.899 | 126.5 | 47.342 | 74.679 | 102.85 | 51.734 | 19.136 | 75.313 | 72.168 | 53.104 | 31.817 | 38.101
| 41.3 | 146.1 | [6 empty] | 110.671 | 126.2 | 160.034 | 160.99 | 91.8 | 79.5 | 156.498 | 97.389 | 41.161 | 58.022 | 92.727 | 80.589 | 193.833 | 93.568 | 92.727 | 74.822 | 48.485 | 99.95 | 151.786 | 108.3 | 70.337 | 68.534 | 83.277 | 76.676 | 42.558 | 107.127 | 76.428 | 57.661 | 63.247 | 50.976
| 41.32 | 177 | [6 empty] | 127.858 | 121.7 | 169.706 | 176.193 | 81.4 | 88.6 | 160.106 | 94.194 | 48.602 | 90.931 | 99.461 | 88.601 | 223.452 | 106.243 | 99.461 | 89.513 | 77.908 | 96.982 | 159.507 | 113.9 | 91.172 | 79.548 | 97.701 | 78.109 | 68.695 | 118.728 | 100.853 | 87.191 | 92.557 | 82.588
| 41.34 | 187.9 | [6 empty] | 127.493 | 99.8 | 162.316 | 157.169 | 76.9 | 76.3 | 170.424 | 75.119 | 50.592 | 86.13 | 67.902 | 58.499 | 200.763 | 84.111 | 67.902 | 74.245 | 74.425 | 103.388 | 151.611 | 113.5 | 70.792 | 69.262 | 77.71 | 53.929 | 70.897 | 75.628 | 104.01 | 73.242 | 77.359 | 99.933
| 41.36 | 159.5 | [6 empty] | 103.855 | 74.2 | 171.004 | 126.343 | 75.4 | 60.5 | 154.243 | 68.633 | 66.76 | 52.52 | 88.2 | 63.445 | 161.218 | 58.108 | 88.2 | 70.575 | 46.948 | 95.856 | 127.094 | 86.6 | 66.603 | 45.845 | 47.068 | 38.937 | 56.539 | 38.315 | 103.038 | 49.325 | 58.964 | 96.61
| 41.38 | 120.3 | [6 empty] | 77.154 | 58.9 | 138.011 | 89.116 | 73.2 | 64.3 | 124.611 | 68.207 | 71.064 | 44.06 | 113.203 | 59.733 | 135.933 | 39.359 | 113.203 | 79.991 | 35.581 | 63.233 | 104.527 | 60.9 | 77.055 | 50.418 | 57.844 | 45.503 | 51.193 | 36.852 | 92.284 | 51.21 | 62.081 | 74.569
| 41.4 | 134.1 | [6 empty] | 48.662 | 59.9 | 98.124 | 64.378 | 74.9 | 62.7 | 97.688 | 57.265 | 68.239 | 54.515 | 95.887 | 35.611 | 133.726 | 42.912 | 95.887 | 75.378 | 30.399 | 50.272 | 99.922 | 65.1 | 72.898 | 73.49 | 69.765 | 54.032 | 52.022 | 57.248 | 66.167 | 65.194 | 84.02 | 58.648
| 41.42 | 138.8 | [6 empty] | 29.245 | 73.1 | 105.354 | 59.608 | 76.5 | 54.6 | 80.899 | 67.104 | 72.353 | 50.896 | 84.891 | 31.672 | 140.717 | 65.489 | 84.891 | 58.298 | 34.206 | 57.199 | 105.483 | 81.4 | 66.502 | 72.293 | 59.402 | 59.925 | 33.494 | 68.319 | 50.259 | 79.062 | 96.031 | 59.369
| 41.44 | 105.9 | [6 empty] | 62.878 | 92.2 | 107.552 | 60.419 | 66 | 62.9 | 69.62 | 115.311 | 70.915 | 55.533 | 65.725 | 43.276 | 128.831 | 70.114 | 65.725 | 61.686 | 47.039 | 71.293 | 107.189 | 91.1 | 68.026 | 55.399 | 41.183 | 72.548 | 14.686 | 50.905 | 57.836 | 88.662 | 69.38 | 58.818
| 41.46 | 88.5 | [6 empty] | 95.805 | 95.5 | 90.526 | 55.198 | 42.6 | 78 | 67.959 | 130.453 | 67.56 | 74.256 | 39.743 | 63.272 | 103.65 | 61.401 | 39.743 | 72.428 | 49.003 | 85.236 | 93.904 | 93.6 | 68.442 | 52.915 | 32.466 | 68.499 | 12.762 | 53.923 | 62.068 | 73.576 | 53.896 | 42.308
| 41.48 | 81.4 | [6 empty] | 72.459 | 71.7 | 76.093 | 51.617 | 20.9 | 70.4 | 91.97 | 89.795 | 51.33 | 72.291 | 54.012 | 65.529 | 110.19 | 60.132 | 54.012 | 62.076 | 39.473 | 91.878 | 76.438 | 90.9 | 61.542 | 43.625 | 46.459 | 42.103 | 21.832 | 80.412 | 50.411 | 55.609 | 62.883 | 26.346
| 41.5 | 73.9 | [6 empty] | 56.509 | 52.4 | 84.973 | 57.596 | 34.7 | 49.5 | 102.599 | 70.634 | 38.729 | 58.57 | 91.593 | 63.959 | 147.656 | 54.143 | 91.593 | 51.413 | 37.684 | 90.772 | 80.555 | 87.2 | 53.551 | 39.379 | 63.772 | 39.159 | 52.223 | 92.533 | 51.213 | 74.326 | 51.411 | 31.259
| 41.52 | 86.5 | [6 empty] | 64.944 | 61 | 102.684 | 69.535 | 66 | 41.7 | 95.65 | 70.78 | 54.72 | 45.919 | 98.974 | 79.668 | 141.242 | 50.195 | 98.974 | 48.474 | 43.301 | 62.156 | 80.067 | 80.8 | 44.911 | 50.74 | 69.357 | 56.316 | 61.666 | 90.241 | 56.415 | 72.222 | 44.7 | 42.495
| 41.54 | 94.5 | [6 empty] | 63.07 | 76 | 89.544 | 66.472 | 72.9 | 51.9 | 92.124 | 58.184 | 84.725 | 42.926 | 77.346 | 77.891 | 103.322 | 71.844 | 77.346 | 45.928 | 52.396 | 42.71 | 83.639 | 94.7 | 33.39 | 65.205 | 66.818 | 55.219 | 38.596 | 75.662 | 42.702 | 60.336 | 55.991 | 44.911
| 41.56 | 82.3 | [6 empty] | 50.478 | 69.6 | 69.64 | 56.881 | 66.4 | 62.5 | 68.954 | 54.897 | 91.077 | 51.69 | 64.793 | 58.018 | 85.716 | 83.45 | 64.793 | 49.131 | 63.725 | 47.844 | 102.035 | 99.2 | 25.374 | 68.228 | 51.396 | 56.054 | 38.988 | 57.019 | 15.837 | 66.617 | 50.912 | 35.424
| 41.58 | 70.8 | [6 empty] | 56.133 | 50 | 70.551 | 49.622 | 70.5 | 64.6 | 51.135 | 55.295 | 62.518 | 51.903 | 56.614 | 51.106 | 82.842 | 71.385 | 56.614 | 57.646 | 62.962 | 56.597 | 90.769 | 69.9 | 30.585 | 48.033 | 33.476 | 70.135 | 50.103 | 41.982 | 5.354 | 45.411 | 45.557 | 32.647
| 41.6 | 41.7 | [6 empty] | 85.971 | 41 | 70.216 | 21.85 | 70.7 | 62.8 | 59.711 | 42.529 | 41.009 | 45.845 | 49.593 | 49.731 | 81.855 | 78.028 | 49.593 | 63.09 | 66.765 | 64.63 | 67.207 | 66.7 | 35.172 | 35.362 | 34.976 | 64.255 | 54.569 | 33.138 | 21.662 | 25.931 | 47.902 | 53.815
| 41.62 | 33.9 | [6 empty] | 82.753 | 40.4 | 62.38 | 15.574 | 47.9 | 49.4 | 68.357 | 27.546 | 37.627 | 49.845 | 39.218 | 43.638 | 78.055 | 82.379 | 39.218 | 57.374 | 53.551 | 41.892 | 46.764 | 71.9 | 39.541 | 28.763 | 43.677 | 47.792 | 50.066 | 22.876 | 36.663 | 25.305 | 37.005 | 74.792
| 41.64 | 71 | [6 empty] | 51.574 | 37.2 | 63.295 | 39.916 | 14.5 | 37.3 | 66.357 | 31.767 | 31.265 | 51.256 | 41.443 | 46.522 | 77.159 | 63.021 | 41.443 | 43.961 | 34.935 | 16.788 | 38.685 | 61.2 | 47.299 | 14.377 | 41.893 | 40.258 | 23.793 | 12.06 | 27.854 | 22.339 | 27.267 | 59.801
| 41.66 | 102.7 | [6 empty] | 42.643 | 32.6 | 67.539 | 52.101 | 17.5 | 46 | 71.33 | 44.471 | 30.164 | 49.519 | 67.438 | 55.648 | 86.771 | 57.199 | 67.438 | 39.312 | 52.652 | 48.718 | 70.068 | 69 | 40.903 | 23.866 | 43.073 | 41.016 | 16.037 | 24.166 | 27.318 | 31.435 | 48.078 | 35.838
| 41.68 | 95.5 | [6 empty] | 57.317 | 28.1 | 69.727 | 48.503 | 60.6 | 72.8 | 75.388 | 41.288 | 44.804 | 42.704 | 73.375 | 48.948 | 85.822 | 59.167 | 73.375 | 45.52 | 44.593 | 86.576 | 79.177 | 64.8 | 36.662 | 44.411 | 42.215 | 30.109 | 32.175 | 48.32 | 32.649 | 49.497 | 75.999 | 38.101
| 41.7 | 62.1 | [6 empty] | 74.093 | 24.8 | 83.407 | 32.342 | 77.2 | 88.2 | 71.764 | 43.323 | 55.902 | 22.606 | 59.013 | 50.561 | 62.599 | 46.718 | 59.013 | 46.095 | 38.982 | 71.426 | 35.818 | 35.4 | 34.533 | 35.294 | 42.135 | 26.196 | 49.271 | 50.095 | 28.36 | 53.998 | 63.147 | 43.387
| 41.72 | 56.5 | [6 empty] | 66.752 | 28.4 | 93.713 | 28.297 | 49.2 | 90.3 | 73.238 | 47.368 | 46.993 | 18.623 | 75.669 | 67.563 | 52.509 | 30.41 | 75.669 | 52.355 | 69.03 | 44.805 | 16.536 | 38.2 | 27.833 | 16.449 | 41.656 | 48.627 | 57.537 | 50.121 | 36.513 | 61.175 | 38.915 | 50.383
| 41.74 | 74.4 | [6 empty] | 45.852 | 38.6 | 95.104 | 34.25 | 33.7 | 98.1 | 72.561 | 29.909 | 37.59 | 29.591 | 109.13 | 63.577 | 59.582 | 38.284 | 109.13 | 65.973 | 76.952 | 45.792 | 22.715 | 52.9 | 20.179 | 13.281 | 28.912 | 51.685 | 51.729 | 57.251 | 48.063 | 78.461 | 51.865 | 56.345
| 41.76 | 90 | [6 empty] | 31.056 | 47.2 | 83.657 | 40.552 | 41.9 | 108.7 | 80.482 | 20.016 | 40.958 | 28.671 | 101.136 | 52.382 | 56.895 | 59.56 | 101.136 | 56.708 | 74.413 | 55.992 | 30.813 | 33.3 | 12.275 | 14.938 | 42.712 | 42.501 | 50.296 | 37.987 | 50.941 | 82.667 | 70.62 | 51.895
| 41.78 | 92.3 | [6 empty] | 26.744 | 54.3 | 57.717 | 36.918 | 44 | 108.2 | 73.51 | 42.794 | 45.419 | 27.286 | 65.312 | 54.653 | 57.035 | 54.586 | 65.312 | 49.465 | 64.409 | 63.274 | 53.337 | 19.9 | 20.647 | 14.866 | 67.869 | 43.935 | 41.582 | 23.672 | 31.806 | 69.671 | 66.019 | 61.041
| 41.8 | 83.8 | [6 empty] | 33.556 | 60.3 | 57.641 | 16.272 | 53.6 | 96.8 | 53.363 | 70.632 | 54.308 | 33.305 | 49.948 | 61.869 | 76.07 | 45.654 | 49.948 | 50.292 | 60.518 | 71.615 | 69.867 | 31.3 | 39.875 | 13.254 | 78.12 | 57.551 | 33.905 | 44.309 | 6.638 | 57.18 | 59.868 | 77.15
| 41.82 | 105.7 | [6 empty] | 45.828 | 58 | 71.816 | 30.851 | 61.4 | 101 | 67.194 | 64.818 | 52.717 | 42.78 | 68.072 | 74.456 | 83.704 | 54.969 | 68.072 | 49.011 | 71.595 | 82.651 | 74.611 | 49.9 | 59.875 | 23.737 | 85.226 | 75.487 | 44.464 | 55.622 | 15.489 | 63.831 | 59.598 | 77.131
| 41.84 | 127.8 | [6 empty] | 33.104 | 46.4 | 70.96 | 54.52 | 61.8 | 101.7 | 80.783 | 36.71 | 40.061 | 57.377 | 82.113 | 73.462 | 68.542 | 68.116 | 82.113 | 59.518 | 57.046 | 82.775 | 72.19 | 63.9 | 72.108 | 44.764 | 70.697 | 71.934 | 56.789 | 51.161 | 39.187 | 77.452 | 68.149 | 73.17
| 41.86 | 120.5 | [6 empty] | 22.043 | 34.8 | 42.695 | 36.028 | 57.1 | 87.4 | 57.367 | 16.521 | 38.732 | 57.639 | 75.18 | 47.627 | 52.287 | 59.557 | 75.18 | 56.431 | 34.058 | 82.929 | 66.636 | 65.4 | 60.44 | 52.468 | 42.15 | 50.714 | 64.937 | 59.107 | 29.976 | 71.754 | 64.989 | 75.038
| 41.88 | 110.3 | [6 empty] | 40.33 | 31.4 | 18.275 | 19.266 | 40.5 | 81.7 | 28.1 | 21.498 | 46.911 | 47.749 | 62.938 | 33.663 | 39.333 | 38.028 | 62.938 | 47.171 | 41.425 | 84.745 | 45.647 | 56.1 | 29.688 | 47.263 | 25.439 | 38.892 | 64.256 | 66.809 | 13.919 | 53.381 | 57.256 | 78.984
| 41.9 | 98.7 | [6 empty] | 47.392 | 33.1 | 43.95 | 27.13 | 36.5 | 66.9 | 41.921 | 44.778 | 56.992 | 40.402 | 67.528 | 47.715 | 49.69 | 55.292 | 67.528 | 65.724 | 54.796 | 63.493 | 40.028 | 34.3 | 23.175 | 29.442 | 33.27 | 46.843 | 70.879 | 67.586 | 32.745 | 56.166 | 69.097 | 87.69
| 41.92 | 94.6 | [6 empty] | 54.616 | 39.6 | 66.767 | 40.153 | 53 | 50.6 | 62.322 | 59.078 | 48.119 | 45 | 83.094 | 56.044 | 66.301 | 84.356 | 83.094 | 89.853 | 37.158 | 65.883 | 60.988 | 17.1 | 32.343 | 8.56 | 47.433 | 55.866 | 78.478 | 71.166 | 48.472 | 75.723 | 62.311 | 84.2
| 41.94 | 81.4 | [6 empty] | 65.543 | 53.1 | 68.657 | 47.47 | 61.6 | 54.9 | 49.661 | 59.49 | 28.669 | 54.468 | 77.537 | 57.638 | 59.797 | 72.527 | 77.537 | 77.547 | 27.427 | 70.659 | 50.192 | 15.9 | 40.648 | 17.218 | 38.152 | 57.206 | 68.513 | 70.911 | 51.792 | 69.258 | 46.291 | 80.52
| 41.96 | 54.6 | [6 empty] | 49.375 | 58.9 | 72.297 | 62.143 | 52.1 | 64.5 | 42.529 | 57.259 | 23.629 | 44.835 | 68.281 | 71.88 | 43.925 | 55.071 | 68.281 | 48.565 | 56.772 | 61.26 | 32.896 | 22.5 | 66.064 | 48.813 | 39.243 | 62.813 | 59.66 | 74.422 | 59.441 | 54.367 | 42.346 | 94.676
| 41.98 | 63.7 | [6 empty] | 30.536 | 53.9 | 66.835 | 76.873 | 48.5 | 78.3 | 43.335 | 47.72 | 48.014 | 41.489 | 58.634 | 79.592 | 39.085 | 55.019 | 58.634 | 51.747 | 79.976 | 80.386 | 55.259 | 38 | 74.204 | 72.959 | 55.469 | 60.956 | 59.85 | 85.931 | 63.556 | 78.787 | 41.161 | 88.003
| 42 | 76.4 | [6 empty] | 36.165 | 53.5 | 75.89 | 70.589 | 44.6 | 79.6 | 49.751 | 54.621 | 86.149 | 56.757 | 49.421 | 77.549 | 60.459 | 66.476 | 49.421 | 68.055 | 85.797 | 70.85 | 60.612 | 50.2 | 63.064 | 80.231 | 58.864 | 56.567 | 69.024 | 80.049 | 59.015 | 106.52 | 53.105 | 78.117
| 42.02 | 57 | [6 empty] | 48.483 | 57.5 | 92.296 | 55.405 | 46.3 | 76.2 | 46.279 | 87.877 | 92.298 | 73.843 | 54.514 | 69.978 | 99.328 | 83.385 | 54.514 | 68.991 | 96.863 | 46.634 | 28.951 | 44.8 | 56.1 | 63.584 | 75.334 | 66.436 | 63.278 | 86.099 | 42.192 | 84.955 | 59.208 | 81.114
| 42.04 | 45.5 | [6 empty] | 42.909 | 58.2 | 92.736 | 39.123 | 71.2 | 95.6 | 34.599 | 88.714 | 77.479 | 75.16 | 66.382 | 51.801 | 106.425 | 96.085 | 66.382 | 64.388 | 90.991 | 61.55 | 35.341 | 45.8 | 54.442 | 45.461 | 76.445 | 63.594 | 41.42 | 94.149 | 37.905 | 46.462 | 47.555 | 66.613
| 42.06 | 51.2 | [6 empty] | 29.432 | 57.1 | 81.457 | 32.007 | 91.7 | 102.2 | 51.124 | 64.091 | 57.092 | 46.086 | 66.165 | 38.395 | 76.24 | 98.406 | 66.165 | 70.577 | 67.427 | 62.043 | 60.621 | 58 | 62.818 | 55.107 | 54.496 | 60.018 | 48.197 | 69.221 | 46.235 | 39.059 | 57.431 | 50.237
| 42.08 | 50 | [6 empty] | 45.018 | 53.7 | 61.679 | 38.429 | 75.2 | 88.7 | 61.864 | 55.026 | 36.309 | 20.927 | 46.849 | 44.834 | 72.678 | 77.263 | 46.849 | 80.701 | 56.869 | 28.228 | 54.291 | 56.2 | 53.082 | 63.538 | 48.858 | 65.456 | 60.984 | 62.229 | 51.348 | 48.678 | 67.735 | 37.534
| 42.1 | 35.3 | [6 empty] | 53.232 | 48.1 | 61.96 | 51.265 | 58.3 | 84.1 | 52.277 | 60.579 | 44.837 | 23.556 | 44.356 | 61.82 | 85.567 | 63.781 | 44.356 | 73.208 | 59.373 | 17.731 | 49.385 | 55 | 19.246 | 56.168 | 62.259 | 46.555 | 52.005 | 67.111 | 58.939 | 58.684 | 51.486 | 34.972
| 42.12 | 58.8 | [6 empty] | 40.213 | 47.8 | 76.936 | 66.794 | 87.3 | 93.9 | 57.708 | 77.438 | 65.229 | 41.903 | 52.54 | 55.283 | 77.283 | 76.402 | 52.54 | 60.981 | 95.689 | 40.353 | 53.381 | 64.1 | 19.252 | 50.676 | 99.314 | 38.221 | 45.944 | 55.693 | 66.813 | 67.297 | 65.758 | 50.787
| 42.14 | 97.1 | [6 empty] | 50.234 | 49.2 | 73.239 | 63.778 | 104.6 | 96.7 | 59.924 | 71.022 | 79.862 | 50.792 | 48.499 | 43.139 | 72.513 | 74.831 | 48.499 | 55.369 | 130.104 | 62.135 | 44.33 | 82.4 | 47.746 | 56.099 | 122.275 | 64.477 | 50.376 | 64.864 | 69.16 | 67.761 | 95.865 | 50.937
| 42.16 | 83.1 | [6 empty] | 54.981 | 41.9 | 56.834 | 39.118 | 78.8 | 96.1 | 40.587 | 44.453 | 86.449 | 45.717 | 43.587 | 67.716 | 85.525 | 60.266 | 43.587 | 50.168 | 101.245 | 75.592 | 39.572 | 95.3 | 55.222 | 60.239 | 86.173 | 75.149 | 74.106 | 87.973 | 59.255 | 67.201 | 87.418 | 52.022
| 42.18 | 55.2 | [6 empty] | 37.812 | 30 | 59.164 | 38.613 | 59.5 | 107.5 | 43.441 | 42.419 | 64.558 | 49.4 | 43.665 | 87.125 | 85.103 | 71.912 | 43.665 | 49.502 | 65.296 | 72.691 | 47.372 | 75.5 | 58.523 | 48.031 | 43.271 | 74.851 | 84.173 | 88.343 | 56.866 | 70.853 | 65.214 | 76.339
| 42.2 | 36.8 | [6 empty] | 38.484 | 24.3 | 83.327 | 59.371 | 60.2 | 112.1 | 51.199 | 66.565 | 35.214 | 54.706 | 52.178 | 84.653 | 79.039 | 87.834 | 52.178 | 56.581 | 57.387 | 73.617 | 36.988 | 48.4 | 64.458 | 39.616 | 50.448 | 90.531 | 65.039 | 81.588 | 69.117 | 69.883 | 57.355 | 91.125
| 42.22 | 26.9 | [6 empty] | 52.882 | 30.7 | 90.989 | 53.665 | 64.5 | 106.6 | 17.752 | 74.646 | 42.637 | 60.124 | 64.183 | 74.782 | 78.71 | 93.426 | 64.183 | 58.164 | 64.833 | 79.167 | 31.22 | 34.5 | 63.258 | 42.43 | 62.646 | 87.02 | 60.381 | 71.752 | 64.063 | 56.888 | 73.926 | 102.293
| 42.24 | 33.6 | [6 empty] | 52.144 | 47.7 | 73.974 | 53.891 | 67.8 | 107.8 | 4.982 | 52.419 | 60.264 | 66.757 | 61.39 | 63.098 | 73.612 | 103.594 | 61.39 | 63.929 | 79.021 | 68.893 | 57.135 | 46.6 | 67.226 | 41.805 | 46.197 | 79.851 | 61.278 | 69.6 | 48.548 | 65.479 | 113.435 | 119.826
| 42.26 | 41.7 | [6 empty] | 54.832 | 66.8 | 77.001 | 78.354 | 79.2 | 121.3 | 28.441 | 44.768 | 59.236 | 68.769 | 53.228 | 68.844 | 81.485 | 93.039 | 53.228 | 73.335 | 89.276 | 64.489 | 63.18 | 86.1 | 70.682 | 41.874 | 30.314 | 106.38 | 64.476 | 99.432 | 49.463 | 99.527 | 138.12 | 134.581
| 42.28 | 31.2 | [6 empty] | 49.819 | 78.1 | 86.093 | 78.655 | 91.9 | 118.5 | 27.278 | 50.384 | 54.368 | 69.62 | 46.141 | 72.736 | 89.551 | 61.066 | 46.141 | 69.256 | 101.538 | 61.123 | 32.302 | 87.3 | 61.997 | 55.118 | 26.08 | 120.177 | 68.313 | 115.581 | 54.162 | 123.782 | 132.712 | 127.255
| 42.3 | 26.5 | [6 empty] | 39.36 | 78.9 | 73.827 | 63.398 | 89.8 | 100 | 10.608 | 62.023 | 59.17 | 77.285 | 24.417 | 67.954 | 80.362 | 52.348 | 24.417 | 69.88 | 113.092 | 68.866 | 10.564 | 54.1 | 60.132 | 73.54 | 19.384 | 103.872 | 71.825 | 97.638 | 56.354 | 123.246 | 126.181 | 107.259
| 42.32 | 37.5 | [6 empty] | 55.59 | 73.3 | 88.729 | 66.435 | 75.8 | 104.5 | 20.412 | 75.644 | 89.063 | 77.822 | 35.041 | 66.946 | 77.119 | 83.719 | 35.041 | 92.264 | 116.121 | 100.073 | 26.231 | 49 | 77.602 | 95.256 | 33.02 | 112.395 | 108.206 | 91.849 | 57.888 | 103.908 | 135.47 | 120.788
| 42.34 | 54 | [6 empty] | 56.185 | 69.7 | 126.967 | 68.553 | 60.9 | 143.4 | 44.464 | 75.015 | 117.446 | 65.792 | 63.073 | 67.025 | 80.187 | 108.782 | 63.073 | 99.71 | 101.919 | 114.329 | 46.644 | 65.6 | 85.108 | 106.873 | 51.152 | 146.102 | 149.523 | 109.557 | 44.042 | 104.736 | 152.836 | 137.972
| 42.36 | 74.1 | [6 empty] | 47.763 | 76.6 | 133.497 | 70.77 | 61.6 | 170.3 | 59.661 | 74.435 | 125.992 | 85.174 | 53.003 | 80.814 | 82.453 | 108.764 | 53.003 | 79.189 | 102.023 | 115.817 | 49.645 | 81.7 | 81.098 | 112.384 | 28.29 | 163.334 | 155.372 | 133.756 | 36.84 | 138.78 | 150.221 | 133.354
| 42.38 | 78.2 | [6 empty] | 59.2 | 83.3 | 116.877 | 82.778 | 71.7 | 172.3 | 75.003 | 75.115 | 112.127 | 109.111 | 47.039 | 99.484 | 93.773 | 116.818 | 47.039 | 80.493 | 129.73 | 137.004 | 67.494 | 85 | 74.648 | 121.714 | 12.703 | 157.971 | 158.811 | 160.188 | 42.246 | 161.688 | 153.786 | 137.495
| 42.4 | 87.6 | [6 empty] | 62.194 | 84.5 | 111.244 | 85.497 | 67.9 | 172.1 | 66.112 | 84.528 | 88.389 | 100.289 | 52.559 | 98.919 | 85.746 | 127.722 | 52.559 | 89.049 | 141.158 | 147.982 | 78.078 | 80.2 | 81.867 | 108.974 | 46.275 | 156.553 | 177.991 | 185.079 | 46.69 | 151.857 | 174.313 | 167.467
| 42.42 | 80.4 | [6 empty] | 49.32 | 97.4 | 113.457 | 93.486 | 66 | 155.1 | 34.05 | 86.471 | 95.567 | 106.355 | 61.713 | 97.109 | 85.458 | 112.737 | 61.713 | 86.888 | 122.807 | 123.652 | 48.676 | 62.2 | 106.413 | 114.283 | 78.177 | 167.503 | 177.846 | 188.995 | 64.928 | 142.091 | 175.686 | 204.811
| 42.44 | 51.9 | [6 empty] | 50.206 | 111.5 | 121.054 | 114.391 | 78.7 | 154.5 | 23.531 | 76.897 | 109.5 | 130.377 | 91.055 | 103.243 | 106.001 | 100.111 | 91.055 | 103.004 | 114.723 | 107.746 | 32.031 | 44.9 | 109.459 | 141.337 | 78.285 | 175.271 | 177.202 | 186.077 | 72.089 | 151.503 | 190.898 | 218.903
| 42.46 | 54 | [6 empty] | 58.749 | 99.2 | 133.806 | 118.916 | 92.8 | 168 | 26.917 | 69.781 | 87.958 | 147.524 | 95.869 | 99.173 | 126.581 | 103.265 | 95.869 | 107.444 | 134.408 | 125.513 | 36.31 | 46.3 | 98.068 | 154.349 | 76.933 | 181.848 | 182.743 | 190.739 | 56.445 | 156.241 | 214.423 | 214.528
| 42.48 | 67.2 | [6 empty] | 43.867 | 74.6 | 128.85 | 101.667 | 75.7 | 151.4 | 28.207 | 72.996 | 69.843 | 165.55 | 84.724 | 100.484 | 141.971 | 95.633 | 84.724 | 91.195 | 161.89 | 126.944 | 32.745 | 37.5 | 106.352 | 149.53 | 73.429 | 161.654 | 161.839 | 181.077 | 51.205 | 135.449 | 223.39 | 212.783
| 42.5 | 73.8 | [6 empty] | 51.877 | 66.2 | 131.623 | 93.725 | 48.4 | 160.5 | 40.358 | 95.063 | 91.881 | 169.314 | 90.356 | 130.22 | 110.514 | 106.619 | 90.356 | 98.739 | 201.121 | 117.199 | 37.173 | 52.5 | 120.994 | 130.392 | 68.244 | 137.709 | 168.513 | 174.874 | 64.264 | 126.853 | 232.27 | 207.33
| 42.52 | 80.6 | [6 empty] | 68.071 | 70.1 | 155.735 | 112.364 | 61.6 | 192.7 | 56.583 | 85.315 | 109.246 | 144.469 | 94.277 | 141.146 | 94.593 | 153.047 | 94.277 | 111.84 | 223.956 | 141.336 | 46.966 | 83.2 | 119.11 | 129.649 | 69.691 | 143.717 | 199.623 | 176.495 | 60.62 | 149.27 | 228.713 | 187.933
| 42.54 | 81.1 | [6 empty] | 49.721 | 77.6 | 139.415 | 138.186 | 68.9 | 176.4 | 51.074 | 50.455 | 102.434 | 125.032 | 105.783 | 120.855 | 131.843 | 179.385 | 105.783 | 98.565 | 222.464 | 151.19 | 53.234 | 69.2 | 123.976 | 129.788 | 70.812 | 153.868 | 202.984 | 176.218 | 45.431 | 166.344 | 204.918 | 192.477
| 42.56 | 74.9 | [6 empty] | 35.283 | 92.1 | 111.219 | 144.054 | 54.6 | 163.9 | 36.312 | 41.405 | 104.624 | 127.822 | 104.145 | 114.992 | 175.452 | 183.428 | 104.145 | 90.405 | 234.206 | 127.838 | 47.876 | 41.7 | 124.834 | 120.434 | 70.497 | 148.918 | 211.262 | 198.581 | 76.187 | 161.664 | 191.64 | 220.854
| 42.58 | 72.4 | [6 empty] | 35.928 | 104.2 | 121.096 | 133.307 | 50.8 | 197.2 | 43.197 | 44.511 | 120.618 | 138.034 | 80.774 | 127.811 | 195.69 | 210.863 | 80.774 | 99.813 | 235.772 | 137.804 | 48.19 | 37.7 | 91.83 | 117.114 | 59.961 | 142.962 | 225.907 | 225.878 | 96.452 | 147.28 | 203.355 | 235
| 42.6 | 83 | [6 empty] | 55.597 | 105.7 | 139.797 | 123.274 | 66.2 | 228.6 | 54.637 | 55.159 | 137.829 | 148.906 | 75.069 | 144.745 | 162.982 | 231.735 | 75.069 | 108.998 | 228.442 | 182.547 | 62.485 | 51.2 | 80.795 | 112.833 | 46.965 | 149.566 | 224.242 | 226.731 | 70.43 | 135.167 | 212.758 | 243.83
| 42.62 | 96.8 | [6 empty] | 85.69 | 103.2 | 163.72 | 129.452 | 87.8 | 242.7 | 65.706 | 72.042 | 140.037 | 158.522 | 74.521 | 155.635 | 144.011 | 250.5 | 74.521 | 120.936 | 255.402 | 197.675 | 72.233 | 57.4 | 105.873 | 112.088 | 64.433 | 151.981 | 211.941 | 209.381 | 72.398 | 146.059 | 203.764 | 259.293
| 42.64 | 111.4 | [6 empty] | 96.146 | 100.7 | 185.487 | 135.467 | 83.2 | 266.1 | 79.607 | 86.982 | 138.186 | 175.519 | 67.909 | 157.681 | 164.376 | 289.639 | 67.909 | 141.158 | 281.418 | 203.288 | 71.042 | 61.7 | 112.272 | 104.31 | 91.412 | 179.701 | 193.964 | 204.358 | 86.088 | 178.804 | 195.713 | 288.75
| 42.66 | 99 | [6 empty] | 84.691 | 105.3 | 179.553 | 128.485 | 73.7 | 281.5 | 65.431 | 94.601 | 153.921 | 204.034 | 65.946 | 148.972 | 165.065 | 313.58 | 65.946 | 168.045 | 326.055 | 238.252 | 53.356 | 59.8 | 105.713 | 96.002 | 73.295 | 187.72 | 177.45 | 225.576 | 80.441 | 180.923 | 211.853 | 322.958
| 42.68 | 64.4 | [6 empty] | 74.373 | 124.8 | 165.357 | 133.071 | 81.3 | 286.6 | 54.059 | 84.3 | 175.817 | 211.984 | 46.747 | 141.855 | 167.955 | 355.087 | 46.747 | 169.093 | 398.756 | 291.821 | 47.046 | 55.8 | 99.365 | 105.629 | 37.961 | 139.973 | 181.824 | 242.644 | 66.768 | 156.465 | 217 | 318.056
| 42.7 | 62.8 | [6 empty] | 62.302 | 154.8 | 167.778 | 138.917 | 85.4 | 307.2 | 68.014 | 81.346 | 175.43 | 207.425 | 33.416 | 147.332 | 179.066 | 413.181 | 33.416 | 153.978 | 409.278 | 328.779 | 63.944 | 74.5 | 99.567 | 110.015 | 41.274 | 128.611 | 203.962 | 281.931 | 60.896 | 145.411 | 202.926 | 305.111
| 42.72 | 73.6 | [6 empty] | 58.042 | 187.9 | 178.997 | 164.748 | 106.3 | 338.1 | 80.067 | 101.056 | 185.959 | 248.503 | 78.76 | 160.592 | 225.395 | 458.046 | 78.76 | 172.317 | 436.633 | 341.889 | 94.019 | 103 | 115.911 | 124.237 | 71.973 | 164.989 | 233.367 | 342.236 | 85.55 | 165.335 | 227.573 | 356.36
| 42.74 | 71.5 | [6 empty] | 79.968 | 203.2 | 199.859 | 197.238 | 123.6 | 361.7 | 85.152 | 105.854 | 221.621 | 295.511 | 110.882 | 174.426 | 282.711 | 506.076 | 110.882 | 205.91 | 529.303 | 367.613 | 95.728 | 112.8 | 119.936 | 156.123 | 79.237 | 181.482 | 246.833 | 348.34 | 103.206 | 181.95 | 279.701 | 415.387
| 42.76 | 71.4 | [6 empty] | 86.93 | 186.5 | 219.344 | 204.33 | 85.6 | 361.9 | 73.823 | 82.886 | 215.859 | 291.624 | 70.196 | 183.144 | 271.09 | 540.61 | 70.196 | 216.608 | 572.03 | 395.907 | 56.901 | 82.7 | 117.953 | 139.665 | 57.054 | 177.685 | 211.771 | 317.901 | 81.162 | 156.861 | 282.877 | 414.177
| 42.78 | 82.6 | [6 empty] | 96.443 | 165.6 | 218.489 | 228.15 | 56.1 | 358.3 | 59.613 | 76.205 | 198.391 | 264.468 | 51.302 | 182.679 | 246.864 | 588.486 | 51.302 | 211.196 | 574.694 | 452.125 | 42.168 | 55.7 | 136.222 | 97.935 | 54.925 | 168.936 | 188.341 | 325.844 | 66.021 | 134.324 | 248.393 | 432.845
| 42.8 | 88.6 | [6 empty] | 113.76 | 157.1 | 213.015 | 253.831 | 64.4 | 371 | 62.333 | 94.853 | 209.259 | 264.507 | 65.592 | 165.204 | 240.266 | 637.069 | 65.592 | 219.765 | 590.925 | 527.987 | 43.975 | 71.5 | 142.078 | 96.204 | 59.431 | 153.848 | 202.818 | 356.635 | 66.932 | 141.945 | 253.49 | 481.716
| 42.82 | 83.9 | [6 empty] | 96.136 | 149.8 | 226.99 | 279.817 | 69.9 | 379.3 | 69.074 | 111.783 | 232.78 | 291.046 | 65.897 | 152.981 | 241.947 | 637.78 | 65.897 | 224.951 | 627.011 | 569.66 | 45.84 | 99 | 120.849 | 93.282 | 45.994 | 151.013 | 199.032 | 348.445 | 49.772 | 175.684 | 272.156 | 511.381
| 42.84 | 89.2 | [6 empty] | 76.68 | 147.9 | 216.331 | 292.9 | 82.1 | 357.7 | 55.604 | 130.68 | 247.031 | 297.295 | 59.806 | 157.171 | 252.375 | 642.676 | 59.806 | 228.316 | 627.749 | 604.427 | 56.441 | 88.9 | 92.935 | 89.136 | 53.183 | 148.168 | 176.699 | 332.688 | 35.024 | 172.455 | 274.035 | 551.133
| 42.86 | 92.4 | [6 empty] | 79.742 | 160.5 | 207.831 | 260.133 | 87.1 | 372.7 | 46.237 | 134.397 | 244.959 | 313.908 | 52.049 | 171.616 | 260.189 | 700.021 | 52.049 | 259.281 | 590.987 | 656.681 | 68.742 | 67.8 | 97.62 | 129.017 | 76.367 | 159.381 | 184.309 | 356.562 | 30.88 | 149.462 | 293.311 | 581.555
| 42.88 | 91.6 | [6 empty] | 97.439 | 175.9 | 282.808 | 253.281 | 76.9 | 421 | 51.451 | 114.122 | 247.592 | 351.715 | 58.412 | 187.176 | 272.499 | 794.886 | 58.412 | 276.294 | 600.835 | 711.382 | 81.658 | 68.1 | 129.264 | 157.956 | 86.085 | 158.652 | 213.631 | 394.835 | 35.185 | 188.183 | 311.576 | 583.928
| 42.9 | 103.3 | [6 empty] | 97.879 | 177.9 | 348.558 | 298.338 | 78.6 | 414.2 | 41.877 | 99.648 | 245.36 | 367.307 | 65.19 | 194.918 | 285.019 | 853.807 | 65.19 | 270.379 | 617.827 | 728.782 | 82.21 | 62.7 | 133.471 | 147.482 | 84.004 | 141.607 | 214.835 | 403.117 | 49.074 | 207.345 | 321.523 | 574.74
| 42.92 | 104.2 | [6 empty] | 76.388 | 170.1 | 331.319 | 343.799 | 74.7 | 378 | 40.48 | 104.192 | 230.152 | 374.436 | 55.485 | 204.438 | 276.194 | 816.193 | 55.485 | 266.855 | 617.187 | 721.38 | 60.336 | 51.3 | 123.442 | 130.28 | 85.254 | 154.696 | 188.893 | 399.744 | 60.923 | 172.546 | 319.488 | 565.043
| 42.94 | 88.9 | [6 empty] | 63.692 | 165.6 | 287.594 | 367.416 | 69 | 377.7 | 47.334 | 122.414 | 236.639 | 389.1 | 54.798 | 207.645 | 281.98 | 750.229 | 54.798 | 260.821 | 623.33 | 734.996 | 35.108 | 59.2 | 114.736 | 127.715 | 96.66 | 154.372 | 174.681 | 413.214 | 74.836 | 139.556 | 298.552 | 560.946
| 42.96 | 83.6 | [6 empty] | 57.253 | 172.1 | 283.054 | 379.342 | 73.4 | 411.8 | 53.704 | 129.962 | 268.94 | 393.348 | 76.761 | 200.639 | 330.227 | 729.947 | 76.761 | 236.627 | 614.147 | 766.888 | 46.649 | 85.6 | 114.666 | 140.583 | 90.52 | 162.409 | 194.512 | 417.51 | 78.147 | 135.438 | 279.899 | 559.244
| 42.98 | 86.1 | [6 empty] | 65.346 | 186.9 | 317.261 | 383.601 | 50.1 | 425.8 | 61.561 | 131.131 | 256.117 | 363.322 | 81.398 | 185.127 | 339.544 | 703.888 | 81.398 | 213.279 | 593.774 | 806.357 | 64.703 | 101.8 | 129.343 | 130.363 | 53.827 | 166.811 | 192.021 | 381.627 | 62.741 | 135.311 | 258.593 | 551.802
| 43 | 92.6 | [6 empty] | 62.096 | 186.5 | 303.884 | 368.773 | 23.8 | 402.9 | 47.838 | 121.823 | 209.929 | 334.871 | 66.788 | 173.579 | 322.935 | 664.083 | 66.788 | 214.455 | 578.181 | 829.153 | 45.48 | 89.9 | 139.835 | 116.727 | 48.103 | 128.398 | 167.43 | 340.997 | 44.005 | 98.105 | 241.315 | 525.189
| 43.02 | 92 | [6 empty] | 43.353 | 163.5 | 252.462 | 348.31 | 48.2 | 345.1 | 36.016 | 89.403 | 201.303 | 327.13 | 69.966 | 152.557 | 329.469 | 650.098 | 69.966 | 217.608 | 536.294 | 825.897 | 17.391 | 58 | 122.926 | 122.566 | 65.09 | 110.579 | 173.072 | 324.962 | 42.564 | 80.179 | 230.901 | 456.59
| 43.04 | 70.2 | [6 empty] | 41.985 | 150.9 | 258.3 | 361.551 | 75.3 | 297 | 56.267 | 92.489 | 223.186 | 312.004 | 80.798 | 128.761 | 322.077 | 633.268 | 80.798 | 217.634 | 495.825 | 806.205 | 24.771 | 59.5 | 98.633 | 117.167 | 51.261 | 110.205 | 170.54 | 299.233 | 68.838 | 108.974 | 216.203 | 375.498
| 43.06 | 58 | [6 empty] | 48.391 | 164 | 298.074 | 379.618 | 67.8 | 295.1 | 82.638 | 118.978 | 227.641 | 306.568 | 90.884 | 149.36 | 350.273 | 624.277 | 90.884 | 207.139 | 500.467 | 813.034 | 63.946 | 75.8 | 100.628 | 110.868 | 53.858 | 113.558 | 158.299 | 287.554 | 82.836 | 145.84 | 210.228 | 352.552
| 43.08 | 69.4 | [6 empty] | 64.443 | 179.7 | 303.213 | 383.975 | 64 | 287.3 | 89.634 | 114.933 | 212.746 | 307.744 | 80.172 | 168.739 | 408.754 | 590.325 | 80.172 | 183.669 | 504.452 | 838.896 | 76.573 | 60.7 | 104.492 | 97.033 | 69.076 | 114.311 | 151.316 | 274.158 | 64.91 | 165.547 | 190.845 | 361.872
| 43.1 | 87.1 | [6 empty] | 74.763 | 182.5 | 285.494 | 392.024 | 67.3 | 261 | 80.81 | 112.126 | 204.643 | 281.908 | 62.096 | 157.09 | 411.337 | 502.413 | 62.096 | 174.677 | 464.027 | 841.357 | 64.171 | 51 | 113.977 | 78.317 | 56.005 | 94.704 | 134.91 | 248.804 | 66.278 | 143.616 | 168.141 | 346.708
| 43.12 | 81.6 | [6 empty] | 70.813 | 176.7 | 302.446 | 383.388 | 69.5 | 231.2 | 73.072 | 116.178 | 186.483 | 244.688 | 73.505 | 150.92 | 401.451 | 420.335 | 73.505 | 167.071 | 391.777 | 873.953 | 59.736 | 53 | 107.974 | 83.353 | 52.793 | 81.883 | 121.488 | 244.2 | 69.446 | 111.594 | 157.527 | 297.159
| 43.14 | 59.5 | [6 empty] | 72.198 | 178.3 | 331.797 | 384.004 | 67.5 | 213.5 | 73.156 | 132.26 | 172.044 | 216.002 | 71.396 | 152.018 | 389.383 | 392.234 | 71.396 | 174.817 | 337.86 | 884.022 | 63.011 | 63.9 | 91.929 | 97.771 | 63.386 | 89.265 | 113.823 | 225.668 | 54.719 | 107.66 | 144.212 | 244.128
| 43.16 | 63.9 | [6 empty] | 67.05 | 195.3 | 323.711 | 381.39 | 47.3 | 209.9 | 77.53 | 154.723 | 183.833 | 183.888 | 74.693 | 137.986 | 360.792 | 387.568 | 74.693 | 186.791 | 306.953 | 855.611 | 65.932 | 80.4 | 114.915 | 103.677 | 54.152 | 95.953 | 107.22 | 196.015 | 64.964 | 112.526 | 141.015 | 216.119
| 43.18 | 69.9 | [6 empty] | 57.789 | 199.1 | 294.72 | 378.87 | 40.9 | 191.5 | 79.085 | 141.033 | 174.568 | 155.864 | 90.753 | 110.575 | 369.691 | 329.222 | 90.753 | 153.848 | 269.147 | 867.285 | 56.603 | 75.1 | 117.687 | 99.979 | 53.796 | 90.615 | 107.645 | 180.568 | 82.524 | 113.078 | 125.032 | 199.565
| 43.2 | 56.9 | [6 empty] | 69.042 | 164.9 | 271.803 | 410.454 | 55 | 166 | 64.12 | 97.671 | 135.997 | 141.348 | 71.661 | 103.592 | 383.434 | 263.207 | 71.661 | 134.015 | 226.843 | 872.122 | 45.423 | 65.2 | 85.004 | 87.761 | 67.753 | 80.752 | 122.158 | 171.273 | 69.37 | 103.905 | 100.072 | 181.14
| 43.22 | 44.7 | [6 empty] | 81.21 | 124.3 | 264.426 | 414.782 | 44.6 | 138.9 | 62.285 | 71.517 | 119.928 | 159.584 | 71.005 | 103.298 | 376.605 | 217.792 | 71.005 | 128.325 | 197.756 | 858.684 | 45.458 | 70.6 | 70.366 | 73.004 | 58.867 | 64.186 | 116.275 | 157.097 | 42.275 | 88.193 | 91.58 | 147.916
| 43.24 | 50.1 | [6 empty] | 68.935 | 111.7 | 280.972 | 400.182 | 32.7 | 118.5 | 79.801 | 71.263 | 117.825 | 193.184 | 86.09 | 103.703 | 386.795 | 169.171 | 86.09 | 94.428 | 187.667 | 845.406 | 51.834 | 93.1 | 77.814 | 64.924 | 52.281 | 54.061 | 76.495 | 135.12 | 37.292 | 78.716 | 96.125 | 133.778
| 43.26 | 64 | [6 empty] | 67.682 | 117.2 | 299.146 | 387.639 | 45.5 | 109.3 | 90.309 | 73.632 | 108.361 | 186.909 | 70.918 | 110.193 | 379.949 | 152.128 | 70.918 | 83.492 | 183.592 | 828.166 | 57.978 | 107.9 | 83.855 | 66.969 | 57.705 | 52.121 | 53.687 | 100.474 | 46.208 | 81.713 | 79.127 | 156.415
| 43.28 | 63.8 | [6 empty] | 85.906 | 123.4 | 291.915 | 356.744 | 53.7 | 103.7 | 80.874 | 98.767 | 111.542 | 154.396 | 51.502 | 87.383 | 329.556 | 143.364 | 51.502 | 100.263 | 160.998 | 831.594 | 57.161 | 82.8 | 65.074 | 72.604 | 61.802 | 42.688 | 55.818 | 67.886 | 43.949 | 77.62 | 42.282 | 149.192
| 43.3 | 69.3 | [6 empty] | 81.756 | 133.4 | 299.29 | 359.822 | 56.4 | 103.8 | 70.085 | 116.788 | 123.299 | 126.39 | 43.862 | 54.119 | 307.443 | 109.775 | 43.862 | 92.168 | 140.887 | 845.347 | 37.261 | 65.4 | 55.521 | 62.332 | 52.291 | 39.011 | 58.86 | 68.95 | 38.032 | 61.525 | 33.873 | 118.373
| 43.32 | 78.5 | [6 empty] | 69.414 | 153.1 | 327.541 | 370.938 | 74 | 101.8 | 85.916 | 88.334 | 120.503 | 113.799 | 45.858 | 55.609 | 320.967 | 98.812 | 45.858 | 71.265 | 140.02 | 831.88 | 32.877 | 72.1 | 64.371 | 50.109 | 21.601 | 50.566 | 67.408 | 83.939 | 32.673 | 56.607 | 51.451 | 103.811
| 43.34 | 71.2 | [6 empty] | 68.373 | 167.9 | 331.589 | 375.56 | 83.1 | 106.7 | 88.159 | 70.343 | 115.634 | 116.407 | 50.875 | 86.095 | 321.842 | 114.236 | 50.875 | 51.56 | 140.085 | 830.329 | 39.023 | 72.8 | 75.115 | 45.536 | 22.037 | 43.882 | 87.813 | 69.195 | 23.944 | 49.071 | 66.038 | 80.032
| 43.36 | 71 | [6 empty] | 71.314 | 161.8 | 296.737 | 388.019 | 64.3 | 105.4 | 73.332 | 94.092 | 123.762 | 107.81 | 54.524 | 114.507 | 315.247 | 116.894 | 54.524 | 52.784 | 146.385 | 840.308 | 46.674 | 81.5 | 92.7 | 51.712 | 50.554 | 36.802 | 90.247 | 59.287 | 27.925 | 43.387 | 57.618 | 72.1
| 43.38 | 84.1 | [6 empty] | 91.536 | 150.6 | 267.287 | 379.535 | 54.1 | 100.9 | 60.105 | 106.11 | 122.448 | 88.78 | 71.337 | 123.812 | 331.449 | 133.556 | 71.337 | 70.754 | 153.365 | 821.415 | 88.954 | 89.5 | 88.247 | 69.254 | 51.695 | 63.198 | 62.038 | 70.252 | 39.819 | 44.097 | 45.614 | 84.569
| 43.4 | 101.6 | [6 empty] | 95.443 | 155.6 | 280.465 | 381.716 | 45.8 | 117.8 | 63.776 | 86.73 | 99.456 | 73.93 | 94.003 | 123.767 | 368.221 | 156.552 | 94.003 | 62.941 | 136.947 | 778.313 | 90.05 | 80.6 | 70.97 | 55.591 | 43.663 | 74.619 | 48.885 | 76.557 | 65.994 | 41.888 | 44.155 | 81.228
| 43.42 | 118.4 | [6 empty] | 66.769 | 162 | 296.929 | 392.739 | 29.2 | 130.8 | 101.694 | 83.54 | 70.013 | 68.913 | 104.586 | 110.367 | 356.465 | 147.169 | 104.586 | 60.716 | 109.638 | 754.367 | 49.295 | 78.6 | 59.457 | 40.529 | 51.354 | 69.061 | 49.438 | 91.974 | 98.157 | 40.693 | 43.607 | 85.329
| 43.44 | 102.3 | [6 empty] | 55.471 | 152 | 284.08 | 363.555 | 39.5 | 127.7 | 120.937 | 91.408 | 58.461 | 77.361 | 94.98 | 68.596 | 316.509 | 133.48 | 94.98 | 57.457 | 104.367 | 782.422 | 48.235 | 87.3 | 43.193 | 62.159 | 47.872 | 77.477 | 37.294 | 94.701 | 92.294 | 39.126 | 61.186 | 92.731
| 43.46 | 68.6 | [6 empty] | 53.48 | 142.3 | 276.785 | 315.437 | 60.5 | 94.8 | 110.633 | 84.317 | 60.223 | 75.698 | 71.181 | 36.32 | 303.121 | 113.927 | 71.181 | 54.448 | 93.096 | 787.861 | 64.672 | 83.7 | 28.718 | 52.097 | 34.989 | 64.628 | 39.473 | 81.947 | 67.743 | 42.52 | 75.215 | 73.607
| 43.48 | 61.2 | [6 empty] | 49.194 | 144.4 | 294.584 | 319.654 | 72.9 | 60.5 | 114.385 | 74.131 | 55.432 | 65.591 | 72.384 | 43.454 | 271.284 | 82.279 | 72.384 | 78.255 | 83.818 | 769.741 | 82.204 | 64.9 | 23.746 | 37.011 | 56.69 | 36.518 | 59.547 | 84.889 | 49.555 | 65.864 | 65.31 | 69.562
| 43.5 | 65.6 | [6 empty] | 53.046 | 147.7 | 311.714 | 342.823 | 72.8 | 69.9 | 114.694 | 51.545 | 55.036 | 68.778 | 83.96 | 63.434 | 242.644 | 72.968 | 83.96 | 79.077 | 97.58 | 768.521 | 126.039 | 58.3 | 34.269 | 52.751 | 81.325 | 38.647 | 69.892 | 91.202 | 52.193 | 90.175 | 75.083 | 94.332
| 43.52 | 68.7 | [6 empty] | 45.221 | 151.2 | 299.235 | 344.828 | 52.8 | 74.9 | 107.096 | 28.899 | 62.013 | 70.333 | 81.2 | 70.257 | 265.614 | 90.132 | 81.2 | 51.76 | 101.551 | 757.691 | 141.034 | 56.8 | 60.324 | 47.122 | 64.478 | 38.132 | 57.884 | 74.12 | 62.726 | 76.771 | 85.546 | 95.665
| 43.54 | 75.4 | [6 empty] | 39.731 | 158.4 | 253.425 | 367.052 | 55.7 | 78.7 | 104.259 | 29.037 | 70.031 | 68.003 | 84.723 | 52.603 | 308.299 | 99.647 | 84.723 | 38.876 | 107.467 | 724.306 | 115.178 | 42.8 | 73.544 | 40.712 | 50.867 | 32.378 | 50.204 | 48.523 | 53.252 | 60.395 | 57.503 | 85.734
| 43.56 | 74 | [6 empty] | 35.023 | 161.3 | 242.833 | 370.025 | 72.5 | 98.2 | 85.054 | 35.212 | 76.07 | 70.022 | 93.728 | 43.546 | 336.607 | 83.068 | 93.728 | 46.386 | 102.795 | 706.018 | 105.369 | 54.3 | 63.695 | 42.241 | 47.052 | 42.056 | 54.456 | 48.444 | 60.314 | 60.34 | 35.179 | 83.544
| 43.58 | 71.2 | [6 empty] | 31.58 | 153.6 | 289.453 | 317.341 | 55.1 | 96.3 | 68.829 | 40.985 | 65.56 | 76.592 | 98.867 | 65.142 | 324.165 | 71.721 | 98.867 | 53.122 | 84.95 | 711.509 | 70.595 | 79.1 | 55.351 | 52.556 | 43.393 | 36.931 | 42.74 | 54.826 | 72.757 | 50.771 | 35.92 | 81.858
| 43.6 | 79.5 | [6 empty] | 63.663 | 146.3 | 302.643 | 289.559 | 57 | 91.9 | 83.025 | 60.111 | 74.454 | 93.868 | 102.033 | 86.324 | 307.393 | 78.676 | 102.033 | 61.209 | 102.999 | 703.231 | 54.529 | 79.1 | 64.663 | 59.125 | 60.526 | 43.968 | 43.991 | 70.174 | 72.574 | 53.998 | 57.649 | 83.059
| 43.62 | 100.8 | [6 empty] | 83.838 | 149.5 | 269.286 | 285.497 | 87.3 | 96.5 | 119.555 | 87.292 | 89.703 | 86.506 | 103.936 | 90.855 | 311.391 | 86.857 | 103.936 | 80.152 | 121.269 | 683.6 | 84.181 | 79.5 | 69.354 | 44.131 | 74.203 | 65.467 | 47.745 | 84.436 | 71.64 | 68.203 | 84.173 | 78.921
| 43.64 | 103.9 | [6 empty] | 64.98 | 150.3 | 224.762 | 276.008 | 80.8 | 98.9 | 150.256 | 88.586 | 63.265 | 55.842 | 104.696 | 71.55 | 289.832 | 93.336 | 104.696 | 95.105 | 114.905 | 643.653 | 71.945 | 81.1 | 52.103 | 32.805 | 61.169 | 65.233 | 36.548 | 65.459 | 57.063 | 60.67 | 77.1 | 62.084
| 43.66 | 72.3 | [6 empty] | 61.207 | 137.2 | 188.801 | 263.248 | 62.5 | 85.2 | 138.28 | 57.363 | 44.975 | 33.9 | 108.197 | 57.675 | 261.235 | 92.324 | 108.197 | 98.935 | 102.388 | 576.016 | 32.071 | 75.2 | 32.425 | 26.88 | 45.699 | 66.606 | 37.735 | 58.919 | 49.043 | 50.725 | 51.91 | 55.99
| 43.68 | 52.8 | [6 empty] | 68.407 | 124.1 | 182.819 | 233.412 | 86.2 | 61.9 | 99.201 | 40.556 | 55.895 | 26.236 | 115.679 | 63.551 | 248.12 | 88.235 | 115.679 | 86.374 | 82.837 | 515.289 | 13.803 | 86.7 | 13.109 | 36.073 | 42.974 | 72.085 | 40.07 | 65.169 | 50.4 | 60.299 | 40.197 | 58.573
| 43.7 | 60.5 | [6 empty] | 60.683 | 123.3 | 175.042 | 234.936 | 110.4 | 60 | 96.09 | 55.637 | 71.579 | 56.216 | 118.096 | 60.681 | 232.786 | 100.288 | 118.096 | 75.166 | 89.071 | 485.379 | 20.67 | 113.8 | 12.656 | 47.461 | 41.038 | 72.303 | 38.217 | 58.598 | 57.516 | 61.907 | 58.177 | 59.555
| 43.72 | 58.7 | [6 empty] | 63.673 | 127.3 | 167.778 | 238.475 | 91.8 | 72.3 | 128.704 | 66.04 | 72.884 | 77.394 | 116.67 | 48.791 | 204.77 | 98.398 | 116.67 | 83.101 | 101.309 | 452.106 | 39.431 | 125.2 | 38.71 | 43.101 | 37.102 | 67.331 | 36.35 | 50.424 | 63.09 | 48.779 | 76.253 | 77.162
| 43.74 | 45.3 | [6 empty] | 69.224 | 124.2 | 183.996 | 194.697 | 69.4 | 83.6 | 141.805 | 64.283 | 67.553 | 60.406 | 112.936 | 40.499 | 181.022 | 75.339 | 112.936 | 97.188 | 98.493 | 395.644 | 48.334 | 106.1 | 48.104 | 35.762 | 37.219 | 52.323 | 40.509 | 52.706 | 50.953 | 56.255 | 56.085 | 73.727
| 43.76 | 41.9 | [6 empty] | 61.408 | 112.5 | 187.937 | 170.472 | 63.9 | 103.6 | 145.044 | 73.953 | 63.353 | 57.93 | 99.255 | 53.193 | 197.386 | 71.058 | 99.255 | 99.387 | 97.849 | 371.499 | 45.611 | 85.4 | 50.444 | 32.899 | 37.732 | 42.181 | 51.836 | 79.136 | 44.781 | 73.097 | 40.327 | 56.657
| 43.78 | 43.5 | [6 empty] | 52.882 | 101.7 | 161.274 | 188.988 | 57.1 | 123.6 | 156.244 | 78.644 | 50.969 | 68.31 | 100.516 | 74.782 | 208.301 | 82.57 | 100.516 | 68.38 | 104.267 | 389.203 | 43.98 | 73.2 | 49.372 | 34.893 | 32.964 | 38.827 | 51.373 | 103.582 | 44.333 | 70.747 | 66.363 | 67.703
| 43.8 | 47.7 | [6 empty] | 46.566 | 101.6 | 144.795 | 192.343 | 52.7 | 101.9 | 147.998 | 54.641 | 51.722 | 68.527 | 111.193 | 63.243 | 185.014 | 82.844 | 111.193 | 45.359 | 106.737 | 384.8 | 45.088 | 55.1 | 28.073 | 37.34 | 28.516 | 38.753 | 34.103 | 99.47 | 42.537 | 60.199 | 79.819 | 87.558
| 43.82 | 44 | [6 empty] | 52.618 | 106.4 | 141.027 | 163.92 | 65 | 80.5 | 138.284 | 42.521 | 58.994 | 68.114 | 109.171 | 47.909 | 183.233 | 73.397 | 109.171 | 72.22 | 102.745 | 350.771 | 54.531 | 59.9 | 40.328 | 40.415 | 24.997 | 39.242 | 19.548 | 82.023 | 46.478 | 49.263 | 65.637 | 87.764
| 43.84 | 30.1 | [6 empty] | 65.849 | 98.7 | 121.788 | 131.55 | 76.9 | 91.1 | 131.5 | 55.168 | 63.359 | 75.172 | 107.418 | 62.993 | 181.369 | 74.6 | 107.418 | 97.11 | 119.426 | 308.387 | 75.687 | 82.8 | 66.256 | 33.955 | 29.164 | 30.833 | 28.585 | 66.552 | 69.067 | 58.963 | 60.198 | 64.95
| 43.86 | 32.1 | [6 empty] | 69.129 | 86.4 | 109.129 | 124.18 | 83.8 | 98.4 | 126.869 | 58.787 | 79.242 | 72.009 | 97.725 | 66.861 | 158.593 | 96.799 | 97.725 | 88.939 | 136.477 | 247.686 | 86.271 | 74.1 | 72.803 | 37.844 | 51.94 | 36.756 | 56.349 | 58.377 | 88.477 | 81.37 | 58.019 | 66.985
| 43.88 | 48.6 | [6 empty] | 68.103 | 84.3 | 103.41 | 117.833 | 83.8 | 106 | 116.09 | 44.656 | 82.943 | 56.01 | 85.791 | 52.246 | 141.191 | 110.355 | 85.791 | 77.027 | 117.188 | 189.762 | 73.082 | 52.7 | 75.055 | 52.957 | 68.294 | 50.729 | 68.445 | 51.748 | 73.463 | 81.482 | 61.43 | 88.406
| 43.9 | 56.9 | [6 empty] | 75.793 | 79.5 | 98.834 | 90.631 | 79.1 | 109.8 | 89.087 | 53.98 | 71.646 | 58.395 | 97.022 | 52.294 | 117.695 | 80.862 | 97.022 | 82.914 | 91.46 | 164.344 | 53.984 | 41.3 | 55.666 | 52.411 | 67.08 | 57.007 | 59.574 | 40.961 | 64.901 | 61.643 | 90.669 | 78.53
| 43.92 | 70.1 | [6 empty] | 73.732 | 67 | 96.447 | 86.039 | 81.9 | 95.2 | 85.872 | 89.163 | 60.897 | 59.903 | 106.733 | 62.406 | 102.324 | 48.234 | 106.733 | 91.478 | 93.136 | 161.941 | 38.736 | 44.9 | 39.126 | 42.32 | 53.555 | 77.075 | 47.253 | 39.755 | 66.802 | 43.272 | 105.591 | 60.649
| 43.94 | 72.2 | [6 empty] | 47.499 | 58.1 | 78.534 | 102.894 | 61 | 83.7 | 92.759 | 86.507 | 50.246 | 43.772 | 107.701 | 71.541 | 105.652 | 53.788 | 107.701 | 84.253 | 91.025 | 167.824 | 36.869 | 58 | 37.772 | 39.555 | 32.949 | 75.939 | 36.667 | 52.714 | 56.76 | 36.128 | 64.53 | 56.213
| 43.96 | 58.1 | [6 empty] | 26.757 | 54.6 | 70.127 | 107.747 | 42.8 | 92.1 | 106.08 | 52.325 | 52.63 | 45.064 | 128.131 | 71.566 | 122.623 | 78.424 | 128.131 | 74.943 | 70.995 | 157.597 | 37.505 | 61.2 | 40.02 | 51.913 | 30.05 | 47.547 | 37.514 | 66.96 | 44.628 | 33.58 | 36.495 | 61.07
| 43.98 | 78.9 | [6 empty] | 49.191 | 56.6 | 80.483 | 102.232 | 46.1 | 95.3 | 124.522 | 29.349 | 63.614 | 55.512 | 129.534 | 55.559 | 154.595 | 95.562 | 129.534 | 68.573 | 73.078 | 135.548 | 33.835 | 68.2 | 36.721 | 57.784 | 39.447 | 48.786 | 46.497 | 76.305 | 65.078 | 47.55 | 62.417 | 65.089
| 44 | 111.4 | [6 empty] | 90.004 | 66.5 | 90.013 | 87.328 | 53.4 | 89.9 | 120.222 | 37.344 | 77.228 | 67.123 | 107.986 | 61.157 | 163.282 | 98.974 | 107.986 | 69.534 | 110.016 | 146.827 | 45.258 | 75.4 | 42.066 | 58.951 | 54.955 | 69.483 | 49.465 | 91.289 | 108.988 | 79.128 | 79.897 | 67.615
| 44.02 | 119.7 | [6 empty] | 83.366 | 75.7 | 90.334 | 70.435 | 66.6 | 76.5 | 109.406 | 51.368 | 75.181 | 82.244 | 112.016 | 72.781 | 126.856 | 103.227 | 112.016 | 95.701 | 125.057 | 153.137 | 52.886 | 80.6 | 62.7 | 48.013 | 77.841 | 61.981 | 48.297 | 87.93 | 90.899 | 85.418 | 65.587 | 73.653
| 44.04 | 98.3 | [6 empty] | 58.235 | 76.4 | 84.121 | 78.154 | 49 | 61.2 | 117.972 | 54.455 | 45.483 | 81.286 | 113.57 | 55.792 | 79.807 | 103.897 | 113.57 | 104.148 | 100.215 | 122.42 | 42.867 | 81.7 | 62.387 | 24.605 | 87.291 | 43.686 | 43.373 | 51.517 | 37.504 | 53.549 | 57.609 | 65.851
| 44.06 | 55.2 | [6 empty] | 58.577 | 77.7 | 82.223 | 87.446 | 40.4 | 64.6 | 132.598 | 52.876 | 26.468 | 67.105 | 81.165 | 49.841 | 71.746 | 75.757 | 81.165 | 77.411 | 89.872 | 107.402 | 36.284 | 74.3 | 47.354 | 28.467 | 69.881 | 59.998 | 33.974 | 40.403 | 22.883 | 37.174 | 53.17 | 62.064
| 44.08 | 47.6 | [6 empty] | 58.861 | 80.2 | 81.884 | 64.91 | 66.3 | 74 | 119.897 | 51.494 | 44.176 | 52.295 | 61.75 | 56.774 | 113.614 | 54.656 | 61.75 | 66.586 | 94.617 | 115.773 | 44.104 | 74.2 | 43.968 | 45.878 | 49.106 | 76.793 | 36.967 | 58.569 | 43.183 | 56.968 | 45.84 | 80.857
| 44.1 | 72.1 | [6 empty] | 64.916 | 76.4 | 92.618 | 57.668 | 67.9 | 84.1 | 112.642 | 58.225 | 58.339 | 46.649 | 70.561 | 47.857 | 135.286 | 59.716 | 70.561 | 68.98 | 72.771 | 123.705 | 47.84 | 80.4 | 46.568 | 57.167 | 54.811 | 60.916 | 37.52 | 59.072 | 60.815 | 78.338 | 51.823 | 85.405
| 44.12 | 72.4 | [6 empty] | 70.908 | 73 | 105.376 | 64.098 | 67 | 86.6 | 126.018 | 58.37 | 50.6 | 48.615 | 84.157 | 37.859 | 99.082 | 61.54 | 84.157 | 82.109 | 47.395 | 115.834 | 37.73 | 82.2 | 33.469 | 63.138 | 65.027 | 64.414 | 27.038 | 59.731 | 54.965 | 75.078 | 51.408 | 73.931
| 44.14 | 74.4 | [6 empty] | 47.451 | 64.2 | 93.468 | 49.825 | 91.4 | 83.3 | 129.474 | 60.578 | 54.498 | 47.531 | 102.628 | 37.575 | 56.43 | 72.975 | 102.628 | 96.686 | 48.222 | 87.157 | 30.627 | 77 | 32.667 | 55.203 | 58.447 | 67.422 | 32.893 | 63.577 | 70.871 | 64.37 | 55.661 | 78.743
| 44.16 | 80.9 | [6 empty] | 36.611 | 40.5 | 74.724 | 50.456 | 88.2 | 93.4 | 126.666 | 65.349 | 56.502 | 40.145 | 85.847 | 41.242 | 52.249 | 81.744 | 85.847 | 77.17 | 67.658 | 75.779 | 31.818 | 72.7 | 58.413 | 38.946 | 46.468 | 46.328 | 39.953 | 47.325 | 106.916 | 52.73 | 66.81 | 91.859
| 44.18 | 75.9 | [6 empty] | 61.995 | 27.1 | 82.224 | 57.603 | 64.1 | 101 | 115.308 | 54.775 | 60.006 | 52.622 | 68.565 | 52.152 | 75.856 | 75.843 | 68.565 | 62.193 | 99.86 | 89.891 | 48.761 | 73.8 | 70.433 | 36.065 | 40.282 | 44.882 | 37.623 | 43.932 | 111.36 | 30.574 | 52.669 | 104.931
| 44.2 | 91.7 | [6 empty] | 80.39 | 40.2 | 96.172 | 51.569 | 51.5 | 101.4 | 99.305 | 50.636 | 71.233 | 76.949 | 74.773 | 46.843 | 85.488 | 79.787 | 74.773 | 83.075 | 113.003 | 85.964 | 56.812 | 67.7 | 58.299 | 43.427 | 43.339 | 53.9 | 48.804 | 59.702 | 106.164 | 24.204 | 50.382 | 100.168
| 44.22 | 96.2 | [6 empty] | 75.633 | 55.3 | 86.983 | 46.535 | 50.7 | 101.3 | 97.996 | 51.269 | 63.959 | 62.31 | 65.607 | 41.254 | 80.015 | 71.948 | 65.607 | 88.344 | 98.429 | 86.048 | 50.442 | 50.1 | 36.326 | 37.164 | 51.853 | 61.78 | 62.536 | 58.599 | 107.191 | 40.554 | 70.26 | 81.985
| 44.24 | 82.1 | [6 empty] | 58.022 | 58.8 | 86.573 | 45.343 | 83.4 | 85.9 | 116.565 | 54.627 | 56.682 | 37.345 | 84.527 | 67.617 | 83.943 | 49.088 | 84.527 | 78.25 | 85.221 | 112.206 | 61.7 | 37.3 | 26.153 | 26.431 | 56.206 | 55.655 | 53.711 | 59.699 | 85.759 | 61.245 | 72.442 | 76.768
| 44.26 | 72.8 | [6 empty] | 77.209 | 58.3 | 103.568 | 49.944 | 112.2 | 67.6 | 117.275 | 71.66 | 62.507 | 46.66 | 101.601 | 77.703 | 87.447 | 46.737 | 101.601 | 89.902 | 91.27 | 116.289 | 69.037 | 44.8 | 28.553 | 17.621 | 68.297 | 51.526 | 44.841 | 74.109 | 69.928 | 61.583 | 79.27 | 83.224
| 44.28 | 46.2 | [6 empty] | 97.156 | 49.1 | 107.133 | 54.802 | 111 | 83.9 | 112.791 | 64.606 | 61.279 | 58.427 | 77.393 | 63.679 | 76.863 | 58.234 | 77.393 | 98.728 | 93.221 | 95.204 | 64.93 | 67.6 | 34.696 | 19.295 | 81.278 | 62.748 | 44.986 | 75.387 | 78.206 | 52.975 | 99.018 | 97.259
| 44.3 | 28.8 | [6 empty] | 62.496 | 29.1 | 81.872 | 49.173 | 99.6 | 108.1 | 126.069 | 36.027 | 52.714 | 41.896 | 57.435 | 52.117 | 67.96 | 63.819 | 57.435 | 96.394 | 83.663 | 79.898 | 70.087 | 65.2 | 38.687 | 46.404 | 69.539 | 49.225 | 46.609 | 64.966 | 88.679 | 64.117 | 91.882 | 111.62
| 44.32 | 54.3 | [6 empty] | 57.547 | 15.5 | 53.676 | 41.459 | 85.2 | 91.4 | 113.839 | 28.042 | 49.162 | 35.676 | 56.713 | 39.98 | 59.441 | 64.043 | 56.713 | 111.559 | 110.027 | 77.871 | 86.531 | 47.2 | 34.332 | 60.577 | 63.32 | 32.029 | 58.53 | 58.178 | 88.31 | 65.532 | 77.876 | 115.695
| 44.34 | 84.6 | [6 empty] | 85.769 | 20 | 63.652 | 45.392 | 83.3 | 78.5 | 95.009 | 42.062 | 40.93 | 53.241 | 68.793 | 37.272 | 54.969 | 69.925 | 68.793 | 117.753 | 127.155 | 84.632 | 90.978 | 56.4 | 38.678 | 43.799 | 68.759 | 43.615 | 54.818 | 67.048 | 80.542 | 43.55 | 89.484 | 106.825
| 44.36 | 92.3 | [6 empty] | 86.81 | 33.3 | 85.423 | 46.65 | 94.5 | 96.3 | 93.201 | 52.581 | 36.695 | 54.477 | 81.487 | 40.868 | 68.252 | 78.651 | 81.487 | 82.5 | 92.817 | 78.114 | 94.698 | 62 | 32.611 | 35.121 | 83.027 | 45.244 | 44.207 | 76.517 | 102.237 | 24.361 | 82.231 | 101.789
| 44.38 | 92.8 | [6 empty] | 83.987 | 44.9 | 78.005 | 50.151 | 98.6 | 114.6 | 96.686 | 57.651 | 37.654 | 45.546 | 81.36 | 39.475 | 82.778 | 76.821 | 81.36 | 61.426 | 71.177 | 72.388 | 116.182 | 56.8 | 11.585 | 34.168 | 88.242 | 36.213 | 41.802 | 73.014 | 121.989 | 36.352 | 62.49 | 99.23
| 44.4 | 79.6 | [6 empty] | 89.444 | 53.8 | 56.146 | 63.274 | 83.8 | 121.1 | 92.52 | 39.543 | 20.765 | 39.214 | 78.244 | 38.701 | 85.597 | 77.847 | 78.244 | 75.881 | 69.243 | 72.362 | 110.71 | 71.1 | 21.207 | 29.332 | 64.951 | 31.02 | 41.33 | 76.662 | 101.454 | 61.393 | 63.255 | 93.34
| 44.42 | 65.2 | [6 empty] | 86.293 | 57.7 | 53.455 | 60.2 | 67.1 | 96 | 99.048 | 12.341 | 1.39 | 35.484 | 68.207 | 51.108 | 75.81 | 90.009 | 68.207 | 75.974 | 76.028 | 70.164 | 78.126 | 84.3 | 46.146 | 34.689 | 51.885 | 12.522 | 56.605 | 84.459 | 95.39 | 58.532 | 51.582 | 81.411
| 44.44 | 78.6 | [6 empty] | 76.817 | 50.7 | 62.276 | 47.401 | 58.7 | 75.8 | 112.987 | 9.2 | 6.545 | 46.304 | 46.526 | 57.112 | 72.51 | 85.885 | 46.526 | 66.287 | 81.531 | 93.702 | 53.801 | 86.4 | 49.032 | 30.606 | 47.131 | 9.847 | 57.368 | 81.856 | 96.883 | 64.453 | 51.889 | 66.955
| 44.46 | 105.4 | [6 empty] | 82.973 | 36.2 | 72.664 | 52.667 | 56.9 | 89.9 | 112.613 | 0.668 | 25.461 | 47.879 | 60.021 | 54.805 | 70.993 | 61.329 | 60.021 | 69.591 | 77.491 | 106.289 | 42.181 | 78 | 34.095 | 23.614 | 53.522 | 13.659 | 46.039 | 75.433 | 76.263 | 72.548 | 61.112 | 71.396
| 44.48 | 102.8 | [6 empty] | 103.927 | 32.3 | 91.562 | 57.726 | 60.7 | 91.9 | 111.359 | 6.796 | 39.633 | 31.735 | 101.105 | 62.66 | 61.032 | 46.106 | 101.105 | 72.739 | 94.684 | 98.059 | 54.439 | 50.1 | 24.939 | 37.449 | 69.161 | 7.569 | 49.216 | 65.164 | 70.523 | 52.653 | 45.839 | 77.434
| 44.5 | 70.6 | [6 empty] | 103.545 | 50.1 | 86.282 | 49.022 | 65 | 88.2 | 103.565 | 22.615 | 52.058 | 35.895 | 100.266 | 68.878 | 71.613 | 41.252 | 100.266 | 77.342 | 117.998 | 85.8 | 83.019 | 34.5 | 25.371 | 41.679 | 65.523 | 20.218 | 41.564 | 66.36 | 75.147 | 44.202 | 45.097 | 74.022
| 44.52 | 66.2 | [6 empty] | 97.28 | 68.9 | 76.079 | 57.523 | 66.2 | 109.2 | 108.402 | 17.586 | 65.89 | 58.377 | 75.653 | 74.946 | 96.141 | 61.027 | 75.653 | 84.2 | 123.787 | 79.572 | 93.519 | 46.8 | 29.917 | 39.181 | 77.716 | 27.599 | 33.88 | 82.509 | 77.234 | 37.956 | 69.302 | 90.256
| 44.54 | 92.4 | [6 empty] | 96.301 | 67.2 | 90.723 | 75.979 | 73.3 | 124.8 | 130.185 | 21.394 | 79.013 | 60.872 | 72.094 | 70.703 | 111.959 | 88.426 | 72.094 | 83.912 | 101.638 | 106.127 | 99.135 | 61.7 | 48.92 | 53.477 | 103.797 | 22.63 | 40.582 | 82.799 | 80.512 | 29.272 | 77.778 | 110.214
| 44.56 | 115.9 | [6 empty] | 79.055 | 54.3 | 96.329 | 86.84 | 82.1 | 105.4 | 137.355 | 41.368 | 68.136 | 41.823 | 61.779 | 51.414 | 124.154 | 82.065 | 61.779 | 69.037 | 73.315 | 132.356 | 114.11 | 61.2 | 48.118 | 69.835 | 87.469 | 33.596 | 46.005 | 77.218 | 72.045 | 35.983 | 49.803 | 104.628
| 44.58 | 134.6 | [6 empty] | 62.804 | 42.5 | 81.617 | 85.086 | 65.5 | 89.4 | 122.259 | 65.375 | 37.776 | 44.003 | 63.469 | 30.995 | 131.43 | 65.158 | 63.469 | 48.133 | 77.33 | 139.258 | 119.465 | 50.5 | 20.303 | 65.075 | 64.262 | 39.512 | 45.876 | 82.697 | 63.675 | 51.204 | 39.729 | 77.046
| 44.6 | 152 | [6 empty] | 60.564 | 31.7 | 60.964 | 60.846 | 49.2 | 93 | 113.66 | 64.713 | 31.835 | 58.678 | 90.569 | 35.878 | 131.665 | 63.493 | 90.569 | 48.614 | 84.161 | 144.009 | 107.219 | 31.7 | 13.604 | 52.63 | 83.049 | 18.115 | 40.314 | 86.346 | 56.571 | 72.622 | 50.944 | 60.953
| 44.62 | 165.3 | [6 empty] | 72.033 | 24.1 | 63.347 | 45.262 | 61.3 | 90.6 | 114.251 | 47.146 | 43.169 | 50.311 | 82.395 | 71.563 | 129.078 | 62.517 | 82.395 | 62.388 | 65.57 | 150.583 | 87.966 | 13.4 | 25.917 | 36.022 | 93.278 | 4.971 | 43.89 | 77.338 | 50.252 | 69.029 | 52.286 | 67.28
| 44.64 | 152.6 | [6 empty] | 80.097 | 21.7 | 70.297 | 48.395 | 70.3 | 96.4 | 94.965 | 50.46 | 44.402 | 45.195 | 62.493 | 78.526 | 115.797 | 41.379 | 62.493 | 60.125 | 67.773 | 143.693 | 81.941 | 20.7 | 36.027 | 7.302 | 69.995 | 16.469 | 48.741 | 63.106 | 59.745 | 48.424 | 56.119 | 59.755
| 44.66 | 131.1 | [6 empty] | 89.129 | 25 | 67.9 | 47.726 | 90.4 | 105.5 | 84.096 | 53.099 | 30.023 | 47.543 | 71.226 | 62.589 | 109.502 | 36.911 | 71.226 | 60.838 | 84.898 | 117.809 | 90.9 | 21.1 | 34.382 | 3.778 | 61.861 | 23.989 | 47.288 | 69.033 | 76.704 | 52.155 | 55.538 | 54.672
| 44.68 | 137.8 | [6 empty] | 101.021 | 30 | 69.473 | 39.375 | 114 | 92.6 | 94.66 | 44.329 | 16.489 | 42.472 | 72.003 | 59.522 | 97.856 | 42.123 | 72.003 | 66.678 | 79.507 | 95.6 | 100.303 | 6.4 | 32.588 | 21.184 | 80.852 | 29.158 | 50.076 | 86.253 | 67.325 | 50.586 | 55.695 | 58.151
| 44.7 | 137.2 | [6 empty] | 92.387 | 33.8 | 57.802 | 43.649 | 100.3 | 85.1 | 105.44 | 37.615 | 23.075 | 52.769 | 54.937 | 60.348 | 71.921 | 28.539 | 54.937 | 62.197 | 73.055 | 92.207 | 81.402 | 14.9 | 42.702 | 41.367 | 96.506 | 46.322 | 50.434 | 90.807 | 35.393 | 42.529 | 74.201 | 80.46
| 44.72 | 119.2 | [6 empty] | 79.681 | 40.8 | 52.333 | 53.318 | 77.6 | 100.7 | 119.651 | 31.526 | 29.457 | 70.997 | 42.414 | 71.156 | 76.098 | 30.005 | 42.414 | 74.008 | 57.98 | 84.602 | 57.236 | 34.1 | 35.796 | 56.797 | 94.322 | 56.539 | 49.977 | 80.982 | 50.98 | 59.261 | 100.92 | 108.746
| 44.74 | 104.6 | [6 empty] | 68.443 | 48.1 | 75.228 | 50.645 | 71.8 | 108.3 | 109.789 | 42.058 | 36.577 | 62.097 | 48.098 | 67.973 | 76.388 | 56.717 | 48.098 | 84.189 | 42.633 | 71.918 | 73.103 | 44.7 | 30.753 | 52.262 | 90.463 | 48.402 | 43.129 | 63.604 | 85.805 | 69.318 | 94.551 | 80.131
| 44.76 | 107 | [6 empty] | 57.494 | 48.9 | 106.05 | 46.602 | 77.1 | 100.9 | 89.936 | 53.878 | 58.719 | 46.048 | 58.008 | 62.563 | 51.529 | 63.484 | 58.008 | 69.798 | 55.72 | 71.509 | 89.145 | 56 | 46.998 | 47.135 | 78.982 | 39.683 | 32.545 | 48.152 | 66.615 | 60.143 | 69.802 | 50.06
| 44.78 | 135 | [6 empty] | 56.198 | 52.4 | 118.116 | 36.757 | 69.2 | 93.4 | 95.936 | 45.348 | 57.771 | 49.342 | 56.341 | 75.506 | 43.31 | 32.023 | 56.341 | 67.123 | 69.467 | 71.834 | 81.403 | 55.3 | 36.047 | 45.225 | 66.977 | 45.296 | 35.124 | 46.104 | 47.148 | 60.098 | 65.181 | 63.928
| 44.8 | 133.6 | [6 empty] | 64.434 | 62.8 | 119.863 | 37.494 | 65 | 84.5 | 108.377 | 52.997 | 33.672 | 55.351 | 60.935 | 62.268 | 74.968 | 24.213 | 60.935 | 71.797 | 73.308 | 71.34 | 91.726 | 42.3 | 30.167 | 45.593 | 72.026 | 60.539 | 54.637 | 57.673 | 53.092 | 69.37 | 54.507 | 61.427
| 44.82 | 114.5 | [6 empty] | 74.551 | 65 | 114.123 | 49.975 | 82.9 | 82.1 | 119.905 | 69.233 | 48.164 | 53.576 | 63.478 | 59.215 | 106.796 | 40.963 | 63.478 | 58.329 | 73.802 | 94.651 | 116.948 | 44.5 | 42.169 | 53.831 | 78.973 | 58.627 | 56.315 | 68.661 | 56.365 | 68.111 | 41.58 | 42.738
| 44.84 | 120 | [6 empty] | 76.347 | 52.2 | 87.496 | 45.389 | 79.9 | 88.6 | 119.987 | 59.687 | 79.864 | 45.379 | 62.556 | 79.516 | 92.529 | 34.733 | 62.556 | 50.267 | 53.222 | 126.011 | 114.358 | 45.8 | 24.59 | 57.745 | 90.349 | 50.756 | 36.054 | 69.568 | 63.39 | 59.087 | 47.98 | 48.833
| 44.86 | 118.8 | [6 empty] | 78.534 | 36.1 | 59.637 | 33.059 | 68 | 75.8 | 119.586 | 52.295 | 73.102 | 34.773 | 56.857 | 61.581 | 85.972 | 32.741 | 56.857 | 54.002 | 54.947 | 126.675 | 88.236 | 52.1 | 18.692 | 52.447 | 95.717 | 59.533 | 40.059 | 59.435 | 66.344 | 63.96 | 49.337 | 49.688
| 44.88 | 117.4 | [6 empty] | 93.562 | 30.2 | 51.06 | 40.499 | 63 | 59.3 | 128.125 | 54.748 | 62.92 | 42.835 | 56.161 | 51.341 | 86.825 | 49.5 | 56.161 | 55.343 | 82.829 | 108.507 | 72.366 | 67.9 | 34.674 | 41.523 | 86.675 | 60.719 | 44.551 | 59.895 | 65.267 | 71.856 | 53.219 | 44.772
| 44.9 | 114.5 | [6 empty] | 108.221 | 27.2 | 52.677 | 68.944 | 41.2 | 71.1 | 131.614 | 49.943 | 49.277 | 63.431 | 69.864 | 64.116 | 66.845 | 52.603 | 69.864 | 57.443 | 95.133 | 94.737 | 76.541 | 58.4 | 46.809 | 34.561 | 74.692 | 38.42 | 31.506 | 68.449 | 62.89 | 62.251 | 66.125 | 49.972
| 44.92 | 114.2 | [6 empty] | 107.794 | 15.9 | 48.819 | 76.219 | 46.9 | 78.8 | 126.372 | 44.366 | 47.118 | 66.554 | 71.969 | 56.365 | 68.516 | 36.35 | 71.969 | 56.218 | 98.891 | 113.914 | 88.007 | 47.8 | 47.934 | 32.928 | 65 | 25.723 | 28.593 | 68.333 | 44.4 | 47.158 | 64.437 | 59.462
| 44.94 | 134.7 | [6 empty] | 100.454 | 10 | 39.244 | 60.611 | 74 | 73.3 | 94.053 | 36.208 | 76.949 | 55.77 | 75.245 | 55.878 | 76.891 | 28.275 | 75.245 | 55.267 | 85.404 | 129.154 | 90.375 | 60.3 | 38.076 | 47.628 | 51.65 | 40.095 | 34.639 | 58.356 | 40.107 | 36.942 | 49.121 | 86.171
| 44.96 | 138.3 | [6 empty] | 91.162 | 18.7 | 48.972 | 56.111 | 69.3 | 80 | 63.355 | 42.714 | 69.688 | 40.243 | 76.924 | 53.317 | 74 | 50.696 | 76.924 | 60.064 | 68.451 | 112.312 | 99.449 | 80.8 | 39.343 | 68.981 | 40.683 | 59.905 | 35.626 | 57.522 | 50.042 | 29.674 | 33.229 | 96.012
| 44.98 | 111.5 | [6 empty] | 82.086 | 28.3 | 68.424 | 59.178 | 53.7 | 82.9 | 69.299 | 78.677 | 50.287 | 35.198 | 78.329 | 34.036 | 77.945 | 66.416 | 78.329 | 57.306 | 48.888 | 102.269 | 117.738 | 78.9 | 37.625 | 57.914 | 56.791 | 58.326 | 26.851 | 74.689 | 39.828 | 33.696 | 37.479 | 88.173
| 45 | 92.1 | [6 empty] | 83.017 | 31.4 | 64.942 | 59.121 | 67.5 | 72.8 | 84.428 | 101.685 | 52.882 | 43.073 | 95.272 | 41.588 | 81.779 | 59.64 | 95.272 | 61.439 | 41.086 | 91.595 | 102.928 | 51.4 | 37.636 | 38.278 | 78.019 | 43.07 | 23.518 | 82.298 | 44.077 | 49.971 | 62.436 | 81.542
| 45.02 | 97.9 | [6 empty] | 91.07 | 33.4 | 67.357 | 48.527 | 79.6 | 71.3 | 95.431 | 90.781 | 52.155 | 34.671 | 98.334 | 66.795 | 84.476 | 50.455 | 98.334 | 59.153 | 75.687 | 97.93 | 74.482 | 57.4 | 39.97 | 50.55 | 68.268 | 57.757 | 26.095 | 88.778 | 64.345 | 49.165 | 73.327 | 72.247
| 45.04 | 110.2 | [6 empty] | 95.77 | 41.7 | 75.675 | 39.638 | 65.1 | 70.8 | 95.123 | 67.624 | 54.777 | 24.454 | 87.53 | 67.082 | 83.62 | 51.392 | 87.53 | 41.829 | 95.768 | 119.81 | 81.118 | 79 | 28.23 | 71.527 | 65.979 | 68.807 | 31.518 | 83.381 | 78.953 | 44.472 | 67.775 | 78.662
| 45.06 | 125.2 | [6 empty] | 90.229 | 52.5 | 57.472 | 52.164 | 86 | 74.4 | 85.807 | 48.215 | 52.685 | 38.664 | 86.059 | 57.384 | 90.178 | 73.925 | 86.059 | 42.778 | 95.955 | 120.001 | 97.444 | 88.8 | 40.128 | 75.069 | 103.434 | 38.765 | 44.662 | 64.839 | 88.922 | 64.087 | 57.62 | 77.45
| 45.08 | 121.3 | [6 empty] | 71.05 | 55.2 | 40.885 | 80.347 | 112.5 | 73.6 | 90.765 | 48.544 | 38.883 | 40.212 | 75.705 | 57.072 | 110.989 | 83.357 | 75.705 | 54.239 | 104.797 | 111.266 | 95.161 | 97.5 | 62.371 | 60.811 | 112.328 | 9.862 | 45.301 | 56.605 | 74.891 | 68.473 | 43.14 | 52.328
| 45.1 | 106.5 | [6 empty] | 47.501 | 50.5 | 57.951 | 89.507 | 106.7 | 56.7 | 103.279 | 55.567 | 38.899 | 29.173 | 74.949 | 69.962 | 100.941 | 71.793 | 74.949 | 52.831 | 99.456 | 113.587 | 77.954 | 77.3 | 60.159 | 46.438 | 72.203 | 15.906 | 37.181 | 49.764 | 60.719 | 53.989 | 40.794 | 50.346
| 45.12 | 125.1 | [6 empty] | 53.178 | 50.7 | 84.663 | 69.882 | 111.4 | 62.5 | 107.175 | 62.063 | 50.493 | 34.19 | 100.083 | 71.23 | 96.899 | 60.211 | 100.083 | 42.625 | 89.803 | 121.26 | 76.41 | 60.7 | 44.404 | 43.119 | 50.929 | 24.896 | 47.165 | 44.696 | 70.502 | 47.45 | 49.509 | 74.882
| 45.14 | 137.9 | [6 empty] | 68.751 | 57 | 81.967 | 41.992 | 111.1 | 78.4 | 97.579 | 77.97 | 45.334 | 33.898 | 106.699 | 36.187 | 119.238 | 50.579 | 106.699 | 46.149 | 74.482 | 117.37 | 84.773 | 68.1 | 21.577 | 40.868 | 63.961 | 22.91 | 61.901 | 42.274 | 77.114 | 52.632 | 61.71 | 76.352
| 45.16 | 113.7 | [6 empty] | 51.51 | 53.3 | 54.993 | 25.684 | 83.4 | 73.3 | 87.535 | 50.185 | 42.081 | 34.693 | 84.387 | 10.652 | 97.058 | 37.065 | 84.387 | 47.036 | 51.545 | 102.694 | 67.284 | 63.2 | 16.09 | 35.542 | 78.665 | 31.774 | 53.321 | 48.053 | 61.279 | 67.21 | 57.07 | 73.307
| 45.18 | 102.1 | [6 empty] | 55.027 | 40.8 | 46.949 | 33.798 | 57.6 | 67.4 | 73.145 | 11.636 | 54.695 | 46.485 | 63.163 | 6.581 | 73.057 | 21.645 | 63.163 | 36.561 | 60.316 | 77.167 | 56.917 | 54.4 | 41.465 | 32.27 | 67.823 | 44.562 | 32.103 | 58.689 | 42.068 | 62.782 | 35.472 | 75.487
| 45.2 | 105.5 | [6 empty] | 75.341 | 37.8 | 71.697 | 45.723 | 59.7 | 75.3 | 51.486 | 37.498 | 59.591 | 64.73 | 69.217 | 9.717 | 70.957 | 25.488 | 69.217 | 42.056 | 83.133 | 73.768 | 69.656 | 50.6 | 66.276 | 45.524 | 55.764 | 62.596 | 25.96 | 62.361 | 48.652 | 45.42 | 31.246 | 62.532
| 45.22 | 105.2 | [6 empty] | 55.591 | 41.8 | 98.267 | 48.212 | 66.2 | 94.7 | 61.51 | 56.121 | 56.083 | 78.124 | 74.759 | 21.235 | 79.089 | 45.939 | 74.759 | 52.173 | 72.855 | 96.298 | 88.38 | 49.7 | 70.711 | 67.793 | 59.621 | 64.529 | 43.429 | 61.624 | 58.389 | 43.182 | 43.713 | 65.187
| 45.24 | 101.4 | [6 empty] | 43.059 | 43.3 | 94.273 | 67.486 | 61.2 | 111.9 | 80.374 | 42.319 | 67.716 | 74.553 | 62.65 | 35.202 | 105.752 | 66.906 | 62.65 | 45.778 | 56.799 | 90.994 | 87.864 | 53.8 | 61.842 | 72.877 | 56.374 | 47.978 | 55.001 | 57.851 | 50.575 | 51.502 | 53.782 | 66.831
| 45.26 | 81 | [6 empty] | 61.185 | 45.4 | 69.892 | 88.636 | 73.8 | 108.8 | 72.055 | 32.104 | 93.915 | 82.614 | 63.889 | 31.888 | 104.748 | 84.818 | 63.889 | 47.148 | 63.195 | 80.003 | 59.189 | 47.4 | 57.774 | 67.725 | 59.34 | 44.516 | 39.94 | 55.566 | 30.083 | 57.618 | 44.402 | 53.59
| 45.28 | 71.4 | [6 empty] | 76.891 | 48.4 | 66.557 | 79.738 | 87.6 | 106.4 | 81.199 | 41.465 | 100.004 | 103.262 | 72.251 | 28.417 | 80.31 | 87.499 | 72.251 | 68.883 | 80.445 | 78.819 | 41.41 | 61.2 | 66.561 | 73.823 | 69.118 | 51.522 | 34.625 | 58.045 | 16.694 | 61.554 | 47.023 | 62.008
| 45.3 | 80 | [6 empty] | 78.52 | 44 | 83.306 | 76.069 | 79.1 | 127.8 | 112.105 | 69.072 | 91.158 | 101.435 | 71.375 | 49.449 | 78.199 | 76.165 | 71.375 | 80.748 | 97.335 | 61.906 | 55.248 | 78.7 | 77.799 | 75.137 | 54.408 | 53.979 | 51.129 | 73.056 | 32.166 | 61.97 | 68.291 | 85.761
| 45.32 | 82.2 | [6 empty] | 72.074 | 34 | 80.876 | 71.133 | 46 | 143.9 | 102.067 | 61.182 | 85.254 | 72.075 | 69.706 | 53.565 | 91.387 | 64.001 | 69.706 | 69.358 | 92.431 | 51.272 | 53.269 | 59 | 81.133 | 74.168 | 30.029 | 47.483 | 63.928 | 92.894 | 41.938 | 64.425 | 64.707 | 95.596
| 45.34 | 84.6 | [6 empty] | 68.184 | 28.4 | 57.227 | 60.558 | 11.1 | 123.9 | 66.53 | 40.574 | 85.331 | 52.024 | 77.423 | 59.265 | 86.68 | 65.657 | 77.423 | 69.793 | 82.419 | 73.284 | 28.53 | 48.3 | 78.631 | 88.517 | 21.913 | 50.284 | 74.506 | 85.913 | 42.525 | 57.778 | 63.544 | 90.325
| 45.36 | 95.4 | [6 empty] | 64.708 | 24.6 | 60.075 | 85.194 | 17.1 | 96.9 | 54.566 | 52.53 | 105.519 | 59.567 | 71.961 | 71.629 | 62.795 | 78.002 | 71.961 | 99.682 | 85.707 | 94.132 | 32.673 | 55.8 | 78.566 | 97.733 | 37.564 | 51.017 | 85.356 | 83.635 | 52.221 | 41.807 | 57.336 | 74.963
| 45.38 | 97.6 | [6 empty] | 59.764 | 20.4 | 88.699 | 96.828 | 36.8 | 84.5 | 50.249 | 57.913 | 116.463 | 68.017 | 56.935 | 65.517 | 40.545 | 72.814 | 56.935 | 120.409 | 78.595 | 81.075 | 42.911 | 61.9 | 77.669 | 94.558 | 61.122 | 43.269 | 79.951 | 100.406 | 45.918 | 49.445 | 37.467 | 54.125
| 45.4 | 93.3 | [6 empty] | 53.072 | 20.2 | 102.068 | 84.357 | 60.3 | 81.4 | 62.099 | 58.363 | 111.641 | 81.408 | 63.968 | 60.065 | 47.243 | 76.301 | 63.968 | 112.018 | 78.619 | 68.213 | 59.312 | 68.8 | 81.797 | 91.221 | 58.324 | 62.955 | 67.917 | 98.556 | 45.755 | 57.132 | 64.652 | 62.955
| 45.42 | 100.6 | [6 empty] | 50.402 | 19.1 | 109.909 | 91.339 | 79.2 | 79.1 | 94.947 | 75.282 | 109.704 | 115.07 | 60.219 | 49.983 | 61.706 | 96.08 | 60.219 | 105.826 | 90.5 | 77.314 | 77.803 | 65.6 | 88.333 | 91.052 | 49.88 | 91.37 | 87.469 | 90.416 | 68.29 | 66.422 | 104.723 | 94.375
| 45.44 | 121.4 | [6 empty] | 47.611 | 19.9 | 115.088 | 93.054 | 70.8 | 79.4 | 111.755 | 85.812 | 102.139 | 135.696 | 45.137 | 51.298 | 65.158 | 101.336 | 45.137 | 108.459 | 98.155 | 89.411 | 66.844 | 67.6 | 76.895 | 107.295 | 46.959 | 87.86 | 98.302 | 85.02 | 60.946 | 85.685 | 94.152 | 102.419
| 45.46 | 126.3 | [6 empty] | 30.906 | 29.4 | 94.022 | 71.86 | 55.7 | 90.7 | 116.449 | 67.275 | 95.291 | 121.438 | 46.186 | 54.321 | 66.153 | 98.097 | 46.186 | 92.196 | 107.449 | 85.848 | 56.655 | 92.5 | 71.394 | 119.267 | 44.543 | 65.116 | 66.424 | 85.125 | 34.981 | 91.871 | 71.729 | 95.153
| 45.48 | 92.2 | [6 empty] | 21.295 | 36.2 | 72.858 | 53.33 | 58.8 | 97.8 | 112.955 | 34.868 | 99.452 | 94.957 | 52.23 | 43.274 | 64.565 | 85.202 | 52.23 | 90.406 | 112.966 | 79.582 | 57.966 | 96.6 | 98.592 | 113.908 | 40.874 | 52.075 | 72.192 | 92.903 | 44.232 | 101.755 | 74.399 | 90.769
| 45.5 | 68.2 | [6 empty] | 39.265 | 36.7 | 79.531 | 56.788 | 63 | 101.4 | 91.79 | 35.302 | 112.41 | 74.962 | 66.264 | 49.83 | 71.345 | 58.486 | 66.264 | 98.75 | 111.869 | 78.154 | 62.684 | 74.3 | 116.251 | 123.369 | 29.127 | 57.138 | 92.053 | 103.495 | 52.104 | 102.898 | 80.034 | 96.645
| 45.52 | 62.4 | [6 empty] | 50.775 | 41.8 | 107.737 | 63.363 | 58.2 | 107 | 88.567 | 63.402 | 111.018 | 72.705 | 73.706 | 66.326 | 84.107 | 52.668 | 73.706 | 79.68 | 112.596 | 72.862 | 51.579 | 67.9 | 97.552 | 123.88 | 35.334 | 72.053 | 74.1 | 106.514 | 39.018 | 90.083 | 67.644 | 106.869
| 45.54 | 67.5 | [6 empty] | 49.619 | 48.9 | 129.266 | 74.088 | 67.8 | 118.4 | 91.227 | 76.621 | 105.455 | 99.592 | 69.182 | 77.11 | 108.561 | 89.6 | 69.182 | 72.582 | 119.088 | 87.582 | 35.974 | 83.4 | 75.916 | 98.699 | 46.818 | 92.119 | 86.405 | 101.554 | 49.383 | 74.051 | 49.2 | 99.983
| 45.56 | 97.7 | [6 empty] | 65.772 | 49.1 | 114.308 | 108.764 | 66.5 | 132.4 | 77.373 | 70.331 | 113.328 | 133.963 | 63.629 | 91.303 | 130 | 102.116 | 63.629 | 88.25 | 108.946 | 95.292 | 53.556 | 90 | 83.926 | 97.114 | 40.349 | 106.071 | 110.103 | 114.306 | 69.589 | 60.645 | 67.309 | 96.013
| 45.58 | 115.1 | [6 empty] | 74.737 | 48.5 | 107.843 | 134.748 | 62 | 130.5 | 70.244 | 67.587 | 114.038 | 133.279 | 82.955 | 94.382 | 124.11 | 61.721 | 82.955 | 92.082 | 98.763 | 78.318 | 76.766 | 76.1 | 99.39 | 116.094 | 28.446 | 112.273 | 108.473 | 121.887 | 61.903 | 71.492 | 106.052 | 108.586
| 45.6 | 101.9 | [6 empty] | 63.009 | 57.3 | 117.742 | 127.573 | 71.1 | 121.5 | 79.698 | 66.447 | 111.311 | 105.693 | 122.119 | 76.813 | 105.82 | 59.736 | 122.119 | 84.462 | 135.515 | 92.223 | 78.406 | 68.1 | 100.472 | 110.282 | 24.382 | 124.82 | 103.419 | 116.124 | 48.625 | 86.452 | 113.234 | 113.006
| 45.62 | 67.2 | [6 empty] | 60.644 | 69.7 | 114.884 | 114.264 | 65.6 | 110.2 | 80.095 | 53.94 | 106.188 | 87.779 | 119.001 | 64.209 | 106.649 | 94.086 | 119.001 | 83.547 | 154.899 | 111.617 | 71.038 | 75.9 | 91.782 | 101.347 | 32.367 | 127.009 | 93.822 | 121.577 | 61.17 | 94.978 | 117.631 | 108.545
| 45.64 | 42.1 | [6 empty] | 75.556 | 77.4 | 118.034 | 94.434 | 56.9 | 107.4 | 55.635 | 39.726 | 92.992 | 77.572 | 76.863 | 49.435 | 105.465 | 87.326 | 76.863 | 72.533 | 118.397 | 100.99 | 58.889 | 72.2 | 91.043 | 115.217 | 51.293 | 122.552 | 112.098 | 132.601 | 77.294 | 99.558 | 132.69 | 105.04
| 45.66 | 51.9 | [6 empty] | 82.035 | 80.8 | 116.224 | 89.384 | 62 | 113.2 | 65.944 | 51.935 | 77.749 | 80.054 | 49.098 | 38.919 | 70.197 | 64.475 | 49.098 | 60.806 | 96.883 | 93.085 | 46.492 | 51.2 | 108.673 | 119.227 | 80.068 | 123.276 | 147.969 | 144.778 | 67.214 | 88.578 | 127.967 | 101.047
| 45.68 | 84.7 | [6 empty] | 75.926 | 80.1 | 96.404 | 93.286 | 74.8 | 111.9 | 84.957 | 73.708 | 74.741 | 87.187 | 55.754 | 57.869 | 65.745 | 55.256 | 55.754 | 69.438 | 79.382 | 86.927 | 49.968 | 48.6 | 118.199 | 100.874 | 91.22 | 119.358 | 150.755 | 143.963 | 51.794 | 79.023 | 112.017 | 93.848
| 45.7 | 109 | [6 empty] | 72.673 | 73.3 | 89.689 | 76.487 | 84.6 | 114.3 | 53.815 | 67.043 | 91.673 | 81.821 | 69.331 | 67.946 | 93.694 | 47.809 | 69.331 | 72.503 | 58.095 | 85.175 | 57.338 | 75.2 | 121.996 | 100.408 | 72.08 | 120.481 | 131.719 | 131.994 | 56.232 | 77.685 | 108.388 | 89.332
| 45.72 | 109.5 | [6 empty] | 86.201 | 64.2 | 91.632 | 73.316 | 78.6 | 113.2 | 23.674 | 65.519 | 100.556 | 87.724 | 68.127 | 61.255 | 85.221 | 37.596 | 68.127 | 67.162 | 63.883 | 107.43 | 47.322 | 76.5 | 121.163 | 116.326 | 55.446 | 127.159 | 139.83 | 129.885 | 62.314 | 89.492 | 122.095 | 104.81
| 45.74 | 91.1 | [6 empty] | 85.101 | 62 | 77.982 | 83.862 | 61.2 | 122 | 37.74 | 71.082 | 90.708 | 103.658 | 64.764 | 58.29 | 79.78 | 43.051 | 64.764 | 65.918 | 74.122 | 109.263 | 38.538 | 40.1 | 100.462 | 124.72 | 49.701 | 135.134 | 169.522 | 134.581 | 56.366 | 108.754 | 126.663 | 117.686
| 45.76 | 67.4 | [6 empty] | 57.999 | 70.8 | 77.899 | 105.381 | 69.3 | 149.3 | 77.942 | 67.982 | 95.79 | 101.176 | 76.243 | 56.884 | 113.187 | 57.591 | 76.243 | 57.304 | 82.892 | 89.601 | 50.333 | 52.2 | 76.975 | 144.388 | 54.733 | 152.409 | 169.649 | 142.836 | 48.159 | 117.235 | 126.07 | 124.606
| 45.78 | 78.3 | [6 empty] | 59.292 | 84.4 | 91.751 | 114.255 | 90.2 | 165.6 | 104.022 | 80.676 | 95.908 | 75.534 | 82.168 | 54.566 | 135.955 | 55.021 | 82.168 | 47.022 | 83.637 | 85.131 | 62.644 | 96.7 | 86.042 | 144.475 | 64.966 | 170.86 | 150.324 | 141.22 | 48.075 | 111.089 | 127.099 | 151.251
| 45.8 | 96.4 | [6 empty] | 57.496 | 86.6 | 100.164 | 84.861 | 85.2 | 159.2 | 96.147 | 90.427 | 69.709 | 60.533 | 57.051 | 44.709 | 134.359 | 54.942 | 57.051 | 60.12 | 71.89 | 80.16 | 58.473 | 91.9 | 103.888 | 112.179 | 58.178 | 176.989 | 142.04 | 132.997 | 49.444 | 107.353 | 129.873 | 153.581
| 45.82 | 75.7 | [6 empty] | 53.789 | 71.7 | 103.194 | 72.696 | 79.1 | 145.7 | 73.38 | 83.79 | 51.693 | 69.474 | 35.523 | 34.232 | 127.658 | 70.721 | 35.523 | 71.046 | 64.272 | 83.985 | 50.683 | 66.3 | 101.593 | 106.405 | 47.357 | 159.364 | 149.653 | 128.555 | 54.589 | 126.153 | 144.027 | 114.413
| 45.84 | 59.1 | [6 empty] | 75.852 | 62.7 | 97.652 | 90.522 | 67.5 | 124.2 | 65.382 | 71.286 | 43.741 | 79.476 | 41.384 | 41.182 | 99.245 | 73.857 | 41.384 | 56.702 | 57.061 | 74.053 | 46.094 | 60 | 96.106 | 110.315 | 34.464 | 128.135 | 150.54 | 112.614 | 66.943 | 140.739 | 140.281 | 101.246
| 45.86 | 87.5 | [6 empty] | 76.666 | 70.1 | 97.102 | 95.15 | 39.3 | 123.9 | 49.985 | 51.184 | 65.196 | 81.421 | 57.013 | 52.34 | 84.022 | 60.404 | 57.013 | 51.435 | 48.701 | 59.913 | 69.387 | 68 | 82.912 | 121.171 | 34.463 | 126.683 | 144.769 | 109.651 | 67.312 | 132.617 | 139.83 | 123.797
| 45.88 | 101.1 | [6 empty] | 63.926 | 67.5 | 99.015 | 108.807 | 32.5 | 153.6 | 31.501 | 34.457 | 82.927 | 63.362 | 58.838 | 53.081 | 98.804 | 57.737 | 58.838 | 62.977 | 48.3 | 83.61 | 83.775 | 79.3 | 70.683 | 130.8 | 55.859 | 142.32 | 141.916 | 105.285 | 56.326 | 119.085 | 142.674 | 128.507
| 45.9 | 62.1 | [6 empty] | 52.695 | 47.7 | 87.609 | 134.911 | 45.1 | 152.9 | 27.084 | 33.493 | 57.75 | 45.39 | 35.311 | 48.159 | 84.393 | 47.932 | 35.311 | 64.665 | 58.549 | 94.971 | 48.964 | 78.5 | 63.057 | 93.327 | 61.105 | 119.62 | 124.926 | 79.085 | 44.649 | 110.86 | 113.144 | 110.74
| 45.92 | 53.6 | [6 empty] | 39.955 | 36.9 | 97.551 | 136.635 | 57 | 126.2 | 30.96 | 41.616 | 59.49 | 58.254 | 34.566 | 43.762 | 59.223 | 42.029 | 34.566 | 55.173 | 71.475 | 81.206 | 38.417 | 77.6 | 63.598 | 66.93 | 61.451 | 71.769 | 100.372 | 77.567 | 27.43 | 105.619 | 93.29 | 93.701
| 45.94 | 77.9 | [6 empty] | 39.66 | 44.1 | 112.451 | 121.659 | 62.2 | 101.4 | 62.827 | 63.613 | 63.854 | 91.161 | 58.122 | 60.734 | 69.488 | 76.574 | 58.122 | 58.645 | 80.252 | 78.955 | 67.129 | 93.1 | 74.051 | 74.612 | 68.413 | 65.298 | 90.091 | 98.825 | 23.381 | 96.155 | 99.532 | 92.029
| 45.96 | 72 | [6 empty] | 45.838 | 56.9 | 98.426 | 104.275 | 70.3 | 94.4 | 95.246 | 77.087 | 34.464 | 115.544 | 69.563 | 79.792 | 85.387 | 99.524 | 69.563 | 63.329 | 93.587 | 78.793 | 84.517 | 112.4 | 72.725 | 89.407 | 57.69 | 108.067 | 91.088 | 106.806 | 44.943 | 79.018 | 114.893 | 107.537
| 45.98 | 72.9 | [6 empty] | 42.791 | 64.6 | 87.598 | 89.295 | 75.5 | 100.9 | 94.711 | 55.658 | 36.306 | 102.045 | 72.978 | 79.357 | 82.882 | 75.283 | 72.978 | 64.468 | 103.776 | 61.543 | 64.226 | 101.2 | 71.254 | 94.291 | 41.87 | 140.197 | 84.363 | 88.542 | 52.372 | 68.016 | 121.461 | 106.513
| 46 | 88.8 | [6 empty] | 28.438 | 61.9 | 76.243 | 73.072 | 57.4 | 98.4 | 70.985 | 41.694 | 49.187 | 73.763 | 62.192 | 60.082 | 80.107 | 47.097 | 62.192 | 57.896 | 98.539 | 47.419 | 37.709 | 53.2 | 62.715 | 67.546 | 38.334 | 128.222 | 89.623 | 86.432 | 30.61 | 66.423 | 94.725 | 87.857
| 46.02 | 72.3 | [6 empty] | 31.321 | 51 | 72.111 | 63.129 | 37.7 | 88.4 | 46.516 | 35.021 | 38.898 | 73.373 | 58.042 | 52.214 | 73.111 | 42.166 | 58.042 | 46.551 | 94.519 | 44.638 | 29.645 | 29.1 | 45.715 | 43.973 | 39.869 | 88.229 | 105.628 | 108.181 | 21.23 | 63.299 | 92.245 | 87.651
| 46.04 | 51.5 | [6 empty] | 52.99 | 45.7 | 74.393 | 75.965 | 24.9 | 87.2 | 38.961 | 19.482 | 50.425 | 89.202 | 50.726 | 78.995 | 75.38 | 59.499 | 50.726 | 61.943 | 89.263 | 50.379 | 19.21 | 52.4 | 34.687 | 37.334 | 39.358 | 67.319 | 102.619 | 101.733 | 25.039 | 60.974 | 118.446 | 85.518
| 46.06 | 57.1 | [6 empty] | 47.856 | 52.1 | 86.118 | 90.424 | 27.3 | 98 | 45.629 | 19.982 | 69.823 | 85.986 | 36.631 | 92.133 | 106.475 | 77.305 | 36.631 | 76.361 | 84.153 | 62.966 | 18.125 | 66.6 | 20.589 | 43.05 | 41.994 | 73.583 | 97.883 | 87.271 | 17.97 | 72.134 | 116.357 | 87.673
| 46.08 | 58.6 | [6 empty] | 29.834 | 61.1 | 102.861 | 78.029 | 39.3 | 109.6 | 52.325 | 33.402 | 57.472 | 76.325 | 50.973 | 77.289 | 118.902 | 79.291 | 50.973 | 81.744 | 99.879 | 56.845 | 27.069 | 61 | 18.932 | 53.722 | 54.134 | 67.677 | 94.103 | 90.537 | 14.996 | 82.814 | 114.442 | 109.418
| 46.1 | 56.2 | [6 empty] | 27.222 | 67.7 | 105.171 | 69.852 | 50.2 | 127.4 | 66.702 | 35.086 | 41.274 | 101.736 | 90.044 | 66.232 | 90.331 | 75.247 | 90.044 | 98.147 | 122.818 | 37.254 | 46.194 | 87.1 | 47.019 | 62.265 | 64.912 | 55.106 | 80.868 | 98.349 | 18.018 | 77.983 | 137.675 | 120.218
| 46.12 | 47.9 | [6 empty] | 27.859 | 64.5 | 114.321 | 93.202 | 69.3 | 133.1 | 67.426 | 17.908 | 44.675 | 123.869 | 110.296 | 58.465 | 70.292 | 65.894 | 110.296 | 91.163 | 135.458 | 35.046 | 61.04 | 117.3 | 77.339 | 65.782 | 58.584 | 53.287 | 92.015 | 102.431 | 23.378 | 78.168 | 161.372 | 115.192
| 46.14 | 44.2 | [6 empty] | 37.727 | 47.6 | 102.239 | 100.815 | 64.9 | 119.2 | 48.934 | 11.294 | 54.941 | 102.541 | 71.49 | 51.697 | 78.418 | 59.364 | 71.49 | 69.222 | 132.37 | 59.638 | 54.671 | 90 | 85.387 | 50.65 | 36.965 | 55.199 | 115.421 | 98.808 | 30.973 | 90.805 | 139.831 | 121.554
| 46.16 | 59.8 | [6 empty] | 59.134 | 34.1 | 97.652 | 90.035 | 48.7 | 125.9 | 43.929 | 36.061 | 63.731 | 80.664 | 44.323 | 53.184 | 92.702 | 76.925 | 44.323 | 62.684 | 116.627 | 69.858 | 48.038 | 57.8 | 92.625 | 40.121 | 35.841 | 62.149 | 129.759 | 102.032 | 43.011 | 107.739 | 105.217 | 153.713
| 46.18 | 69.6 | [6 empty] | 62.637 | 41.3 | 124.612 | 114.49 | 52.9 | 144.8 | 51.816 | 52.882 | 55.109 | 83.135 | 69.617 | 52.899 | 101.235 | 98.801 | 69.617 | 52.456 | 106.352 | 63.602 | 40.343 | 66.8 | 81.236 | 40.538 | 42.223 | 77.725 | 138.518 | 123.915 | 54.778 | 130.558 | 117.61 | 169.419
| 46.2 | 81.3 | [6 empty] | 42.986 | 64.2 | 117.215 | 135.532 | 50.9 | 142.9 | 56.719 | 44.279 | 35.518 | 86.198 | 79.394 | 54.913 | 95.827 | 99.79 | 79.394 | 59.005 | 94.924 | 78.479 | 39.059 | 80.5 | 56.736 | 40.554 | 22.204 | 76.893 | 111.296 | 128.797 | 55.364 | 146.698 | 154.701 | 161.065
| 46.22 | 85.9 | [6 empty] | 37.173 | 82.9 | 104.21 | 111.097 | 42.8 | 139.3 | 47.138 | 45.773 | 48.3 | 76.802 | 57.156 | 57.276 | 91.385 | 95.245 | 57.156 | 88.696 | 93.842 | 104.801 | 45.691 | 80 | 58.976 | 34.294 | 23.355 | 67.118 | 88.595 | 111.407 | 50.977 | 138.633 | 178.096 | 154.558
| 46.24 | 55.5 | [6 empty] | 44.988 | 85.6 | 112.606 | 74.441 | 52.8 | 128.5 | 40.37 | 50.517 | 72.907 | 55.838 | 43.969 | 65.489 | 98.619 | 100.395 | 43.969 | 102.637 | 128.573 | 131.968 | 52.73 | 58 | 59.517 | 39.53 | 45.866 | 75.337 | 117.009 | 122.198 | 43.227 | 128.388 | 176.873 | 161.25
| 46.26 | 26 | [6 empty] | 52.901 | 75 | 104.883 | 52.749 | 50.1 | 118.5 | 41.057 | 44.45 | 67.29 | 40.319 | 56.955 | 65.529 | 316.366 | 103.669 | 56.955 | 110.898 | 149.92 | 122.142 | 55.282 | 44.2 | 47.007 | 54.223 | 40.478 | 73.086 | 129.249 | 143.647 | 38.519 | 122.347 | 166.647 | 177.569
| 46.28 | 28.5 | [6 empty] | 66.924 | 58.6 | 101.88 | 65.223 | 26.5 | 131.9 | 39.854 | 40.439 | 40.475 | 46.747 | 67.822 | 51.381 | 517.84 | 87.124 | 67.822 | 106.509 | 130.956 | 85.677 | 51.153 | 62 | 45.718 | 55.59 | 23.218 | 62.03 | 108.522 | 144.335 | 36.265 | 108.43 | 150.814 | 184.976
| 46.3 | 23.8 | [6 empty] | 74.25 | 49.3 | 120.273 | 100.665 | 22.3 | 145.1 | 42.356 | 48.907 | 20.749 | 59.43 | 67.785 | 62.652 | 291.036 | 77.794 | 67.785 | 81.095 | 110.008 | 93.886 | 53.766 | 73.8 | 51.933 | 33.969 | 28.305 | 64.93 | 97.507 | 140.691 | 55.982 | 95.659 | 140.384 | 197.887
| 46.32 | 13.1 | [6 empty] | 51.522 | 51.1 | 132.134 | 123.82 | 36.2 | 151.7 | 49.612 | 52.007 | 16.654 | 62.654 | 62.792 | 77.594 | 93.521 | 91.743 | 62.792 | 81.316 | 110.716 | 111.652 | 49.756 | 79 | 52.229 | 20.271 | 41.482 | 75.932 | 91.615 | 141.28 | 76.045 | 103.543 | 152.618 | 185.38
| 46.34 | 32 | [6 empty] | 21.836 | 50.1 | 125.149 | 117.892 | 38.8 | 153 | 52.659 | 35.76 | 26.238 | 55.622 | 44.112 | 89.711 | 98.85 | 85.136 | 44.112 | 103.476 | 124.669 | 116.81 | 34.101 | 86.3 | 44.68 | 48.768 | 32.179 | 75.165 | 96.231 | 140.4 | 56.415 | 126.287 | 145.834 | 146.619
| 46.36 | 56.3 | [6 empty] | 21.665 | 37.8 | 107.441 | 96.313 | 26.9 | 152.9 | 53.936 | 24.519 | 44.857 | 47.543 | 32.581 | 97.429 | 81.715 | 60.154 | 32.581 | 118.334 | 129.82 | 135.09 | 26.181 | 89.7 | 41.443 | 65.149 | 22.664 | 56.258 | 102.906 | 123.06 | 45.889 | 118.095 | 131.359 | 143.975
| 46.38 | 58.2 | [6 empty] | 31.673 | 29.7 | 99.405 | 86.585 | 19.4 | 147.6 | 56.491 | 17.137 | 46.253 | 44.89 | 41.856 | 78.594 | 86.966 | 50.527 | 41.856 | 109.559 | 130.056 | 133.627 | 37.04 | 77.4 | 41.081 | 56.001 | 30.335 | 49.281 | 84.598 | 90.262 | 44.553 | 101.638 | 138.583 | 153.965
| 46.4 | 54.4 | [6 empty] | 30.488 | 39.9 | 96.983 | 102.407 | 33.3 | 144.5 | 60.835 | 9.488 | 40.964 | 43.42 | 57.553 | 67.551 | 107.317 | 56.673 | 57.553 | 89.341 | 136.769 | 120.149 | 49.968 | 63.6 | 26.826 | 60.581 | 31.622 | 63.875 | 62.546 | 84.804 | 34.212 | 104.419 | 128.36 | 148.267
| 46.42 | 45.3 | [6 empty] | 23.755 | 51.3 | 80.144 | 108.77 | 61.3 | 150.8 | 53.391 | 11.917 | 47.713 | 44.648 | 66.732 | 65.384 | 101.115 | 63.934 | 66.732 | 82.647 | 112.001 | 114.487 | 49.799 | 74.2 | 20.548 | 62.614 | 30.995 | 73.711 | 58.189 | 109.159 | 30.992 | 95.026 | 128.662 | 132.574
| 46.44 | 22.7 | [6 empty] | 29.996 | 52.5 | 80.961 | 93.154 | 67.8 | 141.6 | 42.651 | 14.466 | 50.624 | 50.557 | 64.98 | 61.754 | 71.848 | 57.315 | 64.98 | 74.65 | 63.027 | 99.147 | 36.107 | 69.5 | 46.631 | 50.186 | 42.173 | 66.811 | 63.491 | 119.975 | 26.693 | 89.168 | 144.719 | 115.425
| 46.46 | 28.7 | [6 empty] | 71.407 | 55.7 | 100.675 | 94.992 | 66.9 | 121.7 | 50.184 | 30.216 | 47.595 | 62.721 | 77.158 | 71.738 | 80.918 | 49.477 | 77.158 | 57.007 | 38.495 | 108.223 | 32.497 | 38.3 | 66.992 | 45.098 | 50.366 | 69.195 | 72.78 | 112.597 | 36.102 | 88.319 | 119.979 | 108.718
| 46.48 | 51.5 | [6 empty] | 93.81 | 61.5 | 102.338 | 82.616 | 60.1 | 105.9 | 45.319 | 52.171 | 46.737 | 70.346 | 83.846 | 75.458 | 105.099 | 41.898 | 83.846 | 46.196 | 44.223 | 121.153 | 53.797 | 21.4 | 52.227 | 47.523 | 47.929 | 76.908 | 79.584 | 96.731 | 57.806 | 77.911 | 88.145 | 93.977
| 46.5 | 43.3 | [6 empty] | 54.566 | 59.9 | 93.331 | 53.545 | 34.6 | 101.3 | 35.703 | 46.668 | 44.976 | 62.024 | 66.678 | 51.165 | 106.405 | 31.853 | 66.678 | 54.161 | 56.742 | 83.144 | 49.389 | 29.9 | 43.393 | 44.378 | 41.712 | 74.138 | 62.743 | 78.253 | 51.38 | 77.847 | 92.913 | 73.116
| 46.52 | 35.9 | [6 empty] | 31.633 | 51.6 | 70.512 | 39.219 | 21.5 | 103.7 | 46.03 | 31.899 | 45.264 | 55.19 | 62.011 | 15.798 | 96.681 | 31.881 | 62.011 | 49.146 | 47.278 | 66.898 | 39.628 | 43 | 60.377 | 48.852 | 39.488 | 74.766 | 31.082 | 64.656 | 29.501 | 85.623 | 83.919 | 69.687
| 46.54 | 55.4 | [6 empty] | 46.808 | 50.2 | 46.628 | 31.915 | 17.3 | 101 | 59.853 | 26.94 | 49.2 | 57.093 | 64.189 | 18.574 | 73.081 | 42.929 | 64.189 | 34.074 | 45.37 | 79.468 | 43.589 | 51.9 | 66.297 | 66.262 | 44.916 | 67.607 | 29.981 | 60.995 | 53.132 | 94.039 | 47.287 | 77.2
| 46.56 | 58.8 | [6 empty] | 46.053 | 61.4 | 56.23 | 38.121 | 30.7 | 82.3 | 54.586 | 33.374 | 46.366 | 56.186 | 52.467 | 38.879 | 72.359 | 52.929 | 52.467 | 42.423 | 46.786 | 67.435 | 30.933 | 54.4 | 36.405 | 62.688 | 53.031 | 57.904 | 39.514 | 60.071 | 79.175 | 90.271 | 49.782 | 64.201
| 46.58 | 38.5 | [6 empty] | 35.601 | 69.1 | 79.79 | 44.566 | 59 | 65.8 | 52.937 | 52.616 | 38.019 | 51.57 | 51.088 | 34.202 | 93.202 | 48.863 | 51.088 | 53.924 | 44.627 | 62.363 | 34.854 | 55.7 | 8.297 | 53.862 | 63.989 | 55.175 | 23.029 | 59.881 | 55.79 | 79.394 | 68.559 | 38.369
| 46.6 | 48.1 | [6 empty] | 40.195 | 66.2 | 85.091 | 53.679 | 71.8 | 72.3 | 61.96 | 53.577 | 34.094 | 48.557 | 80.947 | 37.208 | 94.247 | 38.263 | 80.947 | 56.474 | 52.763 | 82.537 | 42.869 | 68.9 | 16.529 | 73.469 | 74.139 | 45.881 | 9.084 | 58.162 | 37.783 | 73.984 | 60.761 | 37.992
| 46.62 | 56.4 | [6 empty] | 32.604 | 65.4 | 76.338 | 61.457 | 70.8 | 65.1 | 29.727 | 35.121 | 27.328 | 41.304 | 103.807 | 48.088 | 71.051 | 26.621 | 103.807 | 52.462 | 45.226 | 95.851 | 26.429 | 72.7 | 26.754 | 78.021 | 63.701 | 39.393 | 9.362 | 51.407 | 36.731 | 50.226 | 55.947 | 54.151
| 46.64 | 28.2 | [6 empty] | 22.6 | 68.7 | 72.958 | 52.684 | 54.4 | 62.4 | 7.822 | 32.8 | 21.431 | 33.169 | 89.42 | 43.708 | 59.315 | 26.974 | 89.42 | 46.93 | 36.376 | 76.306 | 6.993 | 59.3 | 24.017 | 46.458 | 45.801 | 28.833 | 9.833 | 49.519 | 40.764 | 38.804 | 51.724 | 66.511
| 46.66 | 16.4 | [6 empty] | 39.041 | 68.7 | 64.488 | 38.692 | 33.8 | 73.5 | 43.68 | 31.346 | 13.343 | 20.03 | 69.67 | 37.037 | 64.435 | 50.957 | 69.67 | 37.548 | 36.31 | 65.455 | 8.874 | 54.4 | 39.92 | 30.085 | 40.876 | 19.384 | 23.172 | 46.966 | 43.748 | 46.936 | 37.232 | 59.564
| 46.68 | 30 | [6 empty] | 56.888 | 65.5 | 50.357 | 28.333 | 39.2 | 65.6 | 68.722 | 29.786 | 8.132 | 8.98 | 64.834 | 35.058 | 59.181 | 54.634 | 64.834 | 19.775 | 28.823 | 74.439 | 29.252 | 61.6 | 54.522 | 40.61 | 33.484 | 33.182 | 31.492 | 49.978 | 40.787 | 35.596 | 31.247 | 50.914
| 46.7 | 42.1 | [6 empty] | 45.333 | 60.7 | 54.683 | 27.641 | 56.1 | 62 | 62.032 | 43.504 | 33.372 | 31.765 | 72.705 | 33.55 | 57.885 | 39.343 | 72.705 | 7.733 | 20.111 | 82.164 | 45.674 | 63.2 | 39.616 | 33.101 | 32.997 | 46.856 | 25.071 | 52.674 | 46.42 | 19.639 | 22.07 | 54.494
| 46.72 | 41.7 | [6 empty] | 32.461 | 50.8 | 66.876 | 46.789 | 61.8 | 71.5 | 48.128 | 47.682 | 52.725 | 60.28 | 85.972 | 39.14 | 57.711 | 54.812 | 85.972 | 0 | 23.223 | 92.785 | 50.75 | 64.3 | 21.522 | 21.24 | 46.912 | 50.521 | 19.33 | 53.039 | 57.896 | 23.046 | 7.277 | 54.049
| 46.74 | 49.3 | [6 empty] | 50.755 | 33.8 | 78.151 | 73.987 | 66.4 | 72.4 | 36.481 | 31.939 | 34.3 | 47.146 | 81.272 | 35.546 | 50.617 | 57.571 | 81.272 | 2.214 | 21.845 | 75.935 | 38.064 | 61.3 | 25.892 | 32.672 | 52.268 | 41.07 | 11.926 | 52.722 | 65.115 | 36.889 | 19.077 | 43.191
| 46.76 | 69.5 | [6 empty] | 51.582 | 19.1 | 81.594 | 67.248 | 70.3 | 57.1 | 36.025 | 15.831 | 2.661 | 21.613 | 69.034 | 22.642 | 42.54 | 25.048 | 69.034 | 19.619 | 5.722 | 60.905 | 22.02 | 51 | 42.992 | 37.351 | 36.844 | 34.192 | 13.158 | 33.064 | 55.247 | 25.198 | 27.172 | 23.796
| 46.78 | 59.4 | [6 empty] | 35.396 | 26.7 | 74.736 | 61.097 | 72.4 | 49.9 | 39.688 | 27.235 | 2.666 | 19.591 | 59.976 | 26.311 | 44.704 | 14.38 | 59.976 | 21.55 | 0 | 70.151 | 36.044 | 59.2 | 47.825 | 48.618 | 16.481 | 59.008 | 16.587 | 27.419 | 43.066 | 7.878 | 20.506 | 34.577
| 46.8 | 49.5 | [6 empty] | 36.158 | 58.5 | 65.041 | 62.293 | 82.8 | 56.7 | 38.456 | 40.096 | 41.293 | 32.896 | 65.312 | 25.816 | 67.662 | 22.552 | 65.312 | 19.663 | 0 | 66.044 | 67.154 | 73 | 48.994 | 65.3 | 14.659 | 66.124 | 14.463 | 45.43 | 48.613 | 15.922 | 31.793 | 56.133
| 46.82 | 70.6 | [6 empty] | 29.376 | 82.5 | 64.301 | 35.037 | 88.7 | 54.2 | 38.287 | 32.293 | 55.386 | 34.279 | 77.391 | 23.08 | 91.385 | 27.856 | 77.391 | 29.252 | 10.014 | 68.959 | 67.83 | 78.9 | 44.372 | 44.367 | 26.283 | 49.643 | 17.899 | 56.019 | 51.367 | 23.983 | 39.697 | 43.674
| 46.84 | 64.2 | [6 empty] | 18.229 | 77.4 | 60.609 | 38.058 | 63 | 64.4 | 38.028 | 47.587 | 31.271 | 23.699 | 66.54 | 32.389 | 98.676 | 36.199 | 66.54 | 42.405 | 15.094 | 80.035 | 55.996 | 76.7 | 35.66 | 19.673 | 47.328 | 42.357 | 39.262 | 49.586 | 41.709 | 26.829 | 33.91 | 27.38
| 46.86 | 34.1 | [6 empty] | 23.428 | 56.2 | 45.288 | 43.868 | 29.2 | 78.9 | 36.64 | 70.021 | 27.739 | 25.619 | 44.577 | 32.914 | 90.094 | 38.855 | 44.577 | 38.541 | 24.103 | 75.475 | 52.894 | 57.2 | 31.785 | 27.578 | 54.017 | 32.755 | 54.023 | 26.267 | 40.594 | 20.176 | 28.564 | 32.328
| 46.88 | 38.1 | [6 empty] | 47.517 | 41.6 | 48.818 | 17.627 | 33.6 | 66.8 | 32.793 | 55.298 | 52.3 | 30.147 | 49.309 | 39.107 | 63.126 | 38.602 | 49.309 | 17.762 | 29.763 | 71.445 | 52.587 | 40.8 | 26.949 | 40.086 | 44.584 | 38.412 | 45.477 | 16.152 | 47.608 | 7.865 | 20.914 | 36.939
| 46.9 | 65.9 | [6 empty] | 72.229 | 41 | 44.169 | 11.717 | 52.2 | 61.9 | 33.258 | 27.851 | 50.404 | 19.328 | 68.355 | 43.351 | 41.356 | 51.065 | 68.355 | 17.255 | 27.294 | 66.452 | 60.149 | 38.2 | 33.362 | 41.064 | 46.453 | 50.725 | 33.429 | 32.59 | 54.362 | 6.99 | 15.206 | 26.249
| 46.92 | 81.1 | [6 empty] | 60.712 | 44.8 | 28.817 | 24.665 | 58.1 | 63.1 | 52.995 | 20.909 | 24.889 | 10.504 | 66.209 | 30.552 | 44.297 | 53.871 | 66.209 | 26.993 | 23.924 | 64.942 | 45.017 | 35.6 | 36.397 | 44.382 | 33.912 | 46.035 | 19.225 | 46.024 | 63 | 3.203 | 15.465 | 21.211
| 46.94 | 86.4 | [6 empty] | 39.186 | 53.4 | 40.975 | 32.554 | 59.1 | 52.8 | 59.68 | 29.791 | 17.917 | 27.487 | 62.319 | 31.595 | 71.526 | 38.889 | 62.319 | 20.494 | 34.576 | 83.934 | 37.31 | 31.6 | 25.346 | 55.754 | 37.188 | 40.355 | 8.86 | 46.65 | 50.55 | 1.865 | 17.36 | 30.666
| 46.96 | 73.6 | [6 empty] | 38.986 | 65.6 | 68.832 | 33.617 | 67.7 | 51.3 | 48.384 | 42.898 | 21.219 | 44.967 | 73.526 | 36.318 | 97.962 | 39.15 | 73.526 | 14.205 | 65.241 | 102.307 | 61.067 | 31.2 | 21.554 | 58.566 | 64.983 | 45.376 | 17.066 | 44.276 | 29.744 | 21.384 | 24.067 | 42.962
| 46.98 | 43.3 | [6 empty] | 37.991 | 60.8 | 79.021 | 52.874 | 90.2 | 56.1 | 60.905 | 52.839 | 18.857 | 45.649 | 77.998 | 30.604 | 102.112 | 54.919 | 77.998 | 13.479 | 71.507 | 87.322 | 65.4 | 23.5 | 28.524 | 46.925 | 61.791 | 45.845 | 26.648 | 42.27 | 31.894 | 40.228 | 33.881 | 51.425
| 47 | 32.3 | [6 empty] | 39.203 | 40 | 75.736 | 66.284 | 96.6 | 50.4 | 55.919 | 49.937 | 22.801 | 41.734 | 69.972 | 39.345 | 106.362 | 60.216 | 69.972 | 14.383 | 45.508 | 62.375 | 51.453 | 20.7 | 36.947 | 32.745 | 39.772 | 45.928 | 14.186 | 47.495 | 44.969 | 26.712 | 30.878 | 58.21
| 47.02 | 47.6 | [6 empty] | 51.461 | 25.3 | 89.542 | 50.119 | 89.4 | 41.2 | 21.576 | 41.761 | 48.309 | 46.455 | 83.835 | 50.415 | 85.266 | 42.747 | 83.835 | 32.058 | 34.916 | 52.642 | 47.697 | 47.2 | 41.384 | 21.981 | 29.536 | 53.458 | 15.926 | 59.17 | 50.705 | 8.533 | 22.604 | 50.003
| 47.04 | 53.1 | [6 empty] | 42.497 | 22.9 | 97.344 | 40.438 | 80 | 46.1 | 27.532 | 29.612 | 64.596 | 53.066 | 105.094 | 50.197 | 39.579 | 20.853 | 105.094 | 40.642 | 25.136 | 47.468 | 45.786 | 64.9 | 32.751 | 31.965 | 35.927 | 50.592 | 31.605 | 51.072 | 27.022 | 13.198 | 8.32 | 32.765
| 47.06 | 40.1 | [6 empty] | 35.479 | 25.6 | 77.302 | 54.211 | 77 | 55.4 | 55.269 | 26.859 | 56.286 | 59.826 | 100.233 | 51.586 | 22.523 | 20.601 | 100.233 | 24.552 | 7.787 | 61.703 | 45.007 | 67.7 | 29.655 | 61.904 | 44.546 | 53.356 | 29.041 | 41.048 | 12.558 | 28.015 | 7.982 | 44.54
| 47.08 | 37.9 | [6 empty] | 62.589 | 24 | 55.701 | 52.567 | 82.7 | 59.8 | 62.618 | 45.64 | 47.983 | 60.79 | 80.785 | 37.682 | 24.153 | 27.961 | 80.785 | 12.902 | 8.297 | 68.066 | 43.441 | 81.9 | 40.078 | 66.808 | 57.284 | 69.575 | 18.304 | 40.829 | 39.832 | 28.604 | 25.004 | 67.143
| 47.1 | 40.1 | [6 empty] | 86.37 | 15.1 | 49.445 | 19.908 | 77.1 | 66.3 | 56.37 | 52.819 | 41.381 | 37.23 | 66.272 | 17.573 | 17.298 | 25.003 | 66.272 | 11.84 | 0.349 | 39.789 | 30.426 | 88.5 | 44.798 | 40.084 | 61.886 | 58.409 | 34.026 | 38.147 | 60.55 | 21.448 | 5.592 | 63.362
| 47.12 | 44.5 | [6 empty] | 84.223 | 9.6 | 49.287 | 21.551 | 80.4 | 71.8 | 63.209 | 50.736 | 40.921 | 32.477 | 61.031 | 17.504 | 32.095 | 25.56 | 61.031 | 18.68 | 10.376 | 19.025 | 34.641 | 95.3 | 62.114 | 43.585 | 53.661 | 32.657 | 70.68 | 48.139 | 61.258 | 35.917 | 0.883 | 46.899
| 47.14 | 46.1 | [6 empty] | 53.116 | 19.5 | 46.356 | 43.47 | 80.5 | 74.2 | 70.181 | 59.803 | 42.733 | 46.511 | 78.059 | 16.772 | 57.07 | 33.754 | 78.059 | 8.762 | 36.176 | 32.858 | 58.362 | 85.6 | 76.11 | 67.886 | 44.897 | 35.83 | 53.358 | 55.053 | 60.509 | 35.64 | 15.645 | 45.221
| 47.16 | 42.3 | [6 empty] | 48.932 | 37 | 24.033 | 47.413 | 77.8 | 68.4 | 54.472 | 60.358 | 43.055 | 46.989 | 97.229 | 17.088 | 42.925 | 53.374 | 97.229 | 0 | 34.666 | 46.754 | 55.371 | 50.3 | 62.458 | 56.846 | 24.79 | 46.542 | 15.584 | 49.048 | 62.252 | 20.939 | 0.469 | 63.168
| 47.18 | 52.3 | [6 empty] | 73.543 | 40.4 | 6.443 | 56.991 | 86.8 | 60.6 | 55.275 | 49.909 | 53.964 | 56.022 | 96.08 | 22.101 | 30.762 | 54.159 | 96.08 | 6.649 | 39.525 | 49.247 | 31.957 | 41.6 | 59.758 | 38.171 | 20.904 | 50.261 | 24.9 | 45.907 | 66.22 | 24.267 | 2.849 | 72.723
| 47.2 | 56.1 | [6 empty] | 70.233 | 25.5 | 28.05 | 55.805 | 70.3 | 55.4 | 57.731 | 56.141 | 61.923 | 66.71 | 107.725 | 20.202 | 46.051 | 40.477 | 107.725 | 5.245 | 39.07 | 56.215 | 31.516 | 39.9 | 61.483 | 38.6 | 31.939 | 61.35 | 46.982 | 59.63 | 66.89 | 26.038 | 25.342 | 57.998
| 47.22 | 42.5 | [6 empty] | 60.296 | 12 | 49.688 | 34.231 | 56.4 | 59 | 39.827 | 58.525 | 39.845 | 45.791 | 122.38 | 25.866 | 48.586 | 50.697 | 122.38 | 0 | 13.52 | 54.828 | 42.501 | 24.2 | 48.026 | 53.206 | 26.145 | 66.269 | 48.362 | 70.049 | 55.909 | 19.951 | 29.008 | 52.552
| 47.24 | 29.5 | [6 empty] | 50.872 | 13.9 | 62.216 | 21.635 | 71.8 | 71.5 | 25.028 | 28.489 | 23.87 | 21.74 | 116.353 | 41.026 | 27.528 | 45.961 | 116.353 | 23.264 | 0 | 36.81 | 42.01 | 27.4 | 36.663 | 59.758 | 26.228 | 63.412 | 37.804 | 58.824 | 48.638 | 28.726 | 24.074 | 52.97
| 47.26 | 34.8 | [6 empty] | 47.533 | 25 | 72.913 | 26.217 | 77.5 | 70.7 | 30.569 | 16.61 | 32.332 | 34.664 | 98.735 | 47.833 | 4.603 | 20.195 | 98.735 | 41.1 | 0 | 12.907 | 27.887 | 39.4 | 24.412 | 44.908 | 53.053 | 68.917 | 34.995 | 46.48 | 48.301 | 55.937 | 39.052 | 42.5
| 47.28 | 57.7 | [6 empty] | 61.851 | 34.8 | 55.105 | 32.978 | 76 | 72.4 | 41.681 | 38.575 | 41.404 | 63.563 | 72.58 | 37.62 | 9.464 | 9.382 | 72.58 | 35.548 | 20.065 | 3.368 | 31.422 | 42.6 | 25.214 | 41.981 | 83.375 | 56.399 | 46.937 | 42.71 | 38.964 | 76.595 | 47.319 | 56.007
| 47.3 | 85.6 | [6 empty] | 59.464 | 46.1 | 31.166 | 36.057 | 85.4 | 81.6 | 36.042 | 60.223 | 46.968 | 77.97 | 52.821 | 37.1 | 35.885 | 4.356 | 52.821 | 42.251 | 38.983 | 18.933 | 67.71 | 56.5 | 37.767 | 30.966 | 87.921 | 34.584 | 56.55 | 48.538 | 48.726 | 69.186 | 33.972 | 82.044
| 47.32 | 94.1 | [6 empty] | 39.944 | 56.6 | 30.28 | 33.081 | 78.8 | 86.2 | 42.349 | 69.975 | 34.878 | 68.798 | 61.774 | 48.194 | 51.005 | 0 | 61.774 | 51.874 | 34.025 | 32.229 | 85.537 | 80.7 | 25.553 | 18.013 | 70.555 | 44.611 | 59.297 | 60.389 | 69.623 | 42.373 | 25.025 | 75.809
| 47.34 | 74.2 | [6 empty] | 39.907 | 48.3 | 29.71 | 32.908 | 46.5 | 89.4 | 38.525 | 71.064 | 20.915 | 56.463 | 78.446 | 41.04 | 37.872 | 5.768 | 78.446 | 46.093 | 18.65 | 20.739 | 88.089 | 74.8 | 12.511 | 43.33 | 50.751 | 62.634 | 56.642 | 67.084 | 67.332 | 40.547 | 24.9 | 67.039
| 47.36 | 69.8 | [6 empty] | 51.471 | 26 | 28.922 | 43.18 | 53.1 | 86.2 | 26.146 | 68.071 | 34.119 | 59.897 | 81.421 | 28.056 | 19.995 | 6.392 | 81.421 | 43.478 | 12.363 | 27.675 | 95.552 | 48.7 | 31.204 | 62.077 | 55.86 | 54.935 | 46.096 | 77.384 | 61.988 | 57.807 | 36.11 | 79.34
| 47.38 | 77.3 | [6 empty] | 55.557 | 14.4 | 42.548 | 43.792 | 98.7 | 75.8 | 41.074 | 49.794 | 47.414 | 61.201 | 88.858 | 42.41 | 32.993 | 12.839 | 88.858 | 26.261 | 17.357 | 51.963 | 90.187 | 34.1 | 34.737 | 52.617 | 73.327 | 54.248 | 52.547 | 68.884 | 57.807 | 63.548 | 39.783 | 72.339
| 47.4 | 68.3 | [6 empty] | 50.944 | 10.6 | 47.874 | 29.089 | 97.1 | 63.4 | 47.908 | 37.934 | 39.773 | 46.628 | 88.326 | 60.246 | 61.727 | 25.967 | 88.326 | 11.414 | 24.712 | 43.458 | 87.016 | 21.5 | 15.151 | 52.014 | 71.321 | 70.723 | 66.02 | 43.338 | 43.427 | 63.097 | 30.053 | 68.36
| 47.42 | 60 | [6 empty] | 51.542 | 4 | 47.11 | 18.654 | 71.8 | 52.8 | 51.454 | 45.426 | 35.272 | 38.824 | 75.423 | 51.092 | 76.06 | 28.308 | 75.423 | 30.924 | 35.58 | 15.16 | 74.125 | 24.3 | 15.389 | 67.17 | 60.261 | 64.898 | 68.729 | 41.786 | 48.816 | 59.301 | 41.475 | 86.423
| 47.44 | 72.6 | [6 empty] | 69.678 | 9.7 | 47.768 | 14.663 | 70.7 | 50.5 | 64.616 | 45.293 | 31.962 | 38.431 | 85.994 | 43.325 | 80.262 | 37.337 | 85.994 | 44.898 | 38.877 | 6.024 | 45.711 | 50.1 | 30.575 | 75.235 | 54.396 | 51.21 | 67.478 | 52.745 | 69.01 | 58.355 | 58.778 | 83.007
| 47.46 | 90.6 | [6 empty] | 77.858 | 31.3 | 44.334 | 19.847 | 74.6 | 58.7 | 75.781 | 40.808 | 40.222 | 27.547 | 103.11 | 42.873 | 72.952 | 50.478 | 103.11 | 46.44 | 27.511 | 21.182 | 42.922 | 68.6 | 39.008 | 62.833 | 51.312 | 56.884 | 61.432 | 56.586 | 64.629 | 68.368 | 55.31 | 71.31
| 47.48 | 88 | [6 empty] | 71.213 | 45.1 | 36.94 | 33.41 | 72.5 | 66.3 | 85.568 | 35.835 | 39.412 | 31.715 | 98.021 | 42.832 | 41.594 | 41.869 | 98.021 | 35.337 | 31.265 | 29.22 | 70.93 | 58.2 | 57.255 | 35.495 | 55.433 | 55.42 | 62.874 | 48.055 | 70.697 | 68.415 | 52.24 | 75.435
| 47.5 | 72.7 | [6 empty] | 60.387 | 42.6 | 37.306 | 48.909 | 69.1 | 74.1 | 78.88 | 26.924 | 23.804 | 46.849 | 86.226 | 45.279 | 20.93 | 26.793 | 86.226 | 15.274 | 57.698 | 25.438 | 103.55 | 48.3 | 72.344 | 30.038 | 75.297 | 40.346 | 58.726 | 32.785 | 85.082 | 61.687 | 60.871 | 84.349
| 47.52 | 53.9 | [6 empty] | 36.995 | 30.9 | 50.299 | 55.447 | 65.5 | 82.4 | 55.841 | 27.163 | 39.727 | 50.801 | 74.399 | 45.291 | 44.228 | 41.938 | 74.399 | 16.415 | 63.098 | 40.144 | 100.182 | 58.4 | 45.32 | 35.826 | 78.81 | 40.289 | 37.314 | 22.538 | 55.451 | 65.382 | 62.627 | 74.949
| 47.54 | 46.9 | [6 empty] | 28.206 | 16 | 48.921 | 49.543 | 76.2 | 79.1 | 46.594 | 33.002 | 53.319 | 56.285 | 62.477 | 52.297 | 57.661 | 70.305 | 62.477 | 26.166 | 35.782 | 45.239 | 63.199 | 53.8 | 24.475 | 23.943 | 59.044 | 40.882 | 38.401 | 28.533 | 29.991 | 69.846 | 49.553 | 52.473
| 47.56 | 54.7 | [6 empty] | 45.31 | 6.9 | 47.05 | 45.019 | 86.9 | 84.1 | 51.604 | 43.802 | 47.01 | 55.823 | 55.322 | 59.851 | 34.174 | 66.427 | 55.322 | 35.132 | 30.18 | 24.864 | 46.802 | 48.9 | 36.585 | 21.587 | 57.415 | 47.63 | 51.139 | 38.527 | 49.501 | 88.694 | 44.788 | 57.499
| 47.58 | 54.9 | [6 empty] | 42.276 | 9.1 | 60.553 | 31.509 | 70.9 | 102.7 | 58.645 | 48.056 | 36.735 | 45.363 | 52.338 | 46.809 | 34.489 | 36.596 | 52.338 | 41.57 | 45.89 | 24.829 | 64.476 | 57.4 | 57.054 | 30.944 | 58.152 | 72.762 | 49.221 | 48.26 | 69.335 | 94.262 | 49.633 | 80.217
| 47.6 | 51.4 | [6 empty] | 21.689 | 18.4 | 62.98 | 22.606 | 63.5 | 96.7 | 60.781 | 38.663 | 20.508 | 36.692 | 50.684 | 48.673 | 46.262 | 26.386 | 50.684 | 45.266 | 48.963 | 38.119 | 82.102 | 65.1 | 66.356 | 37.734 | 43.571 | 84.531 | 51.241 | 54.895 | 67.055 | 69.061 | 57.323 | 96.944
| 47.62 | 71.2 | [6 empty] | 29.514 | 23.7 | 35.448 | 33.933 | 69.3 | 67.8 | 54.14 | 43.549 | 20.218 | 32.741 | 48.039 | 58.177 | 36.863 | 28.71 | 48.039 | 51.387 | 53.012 | 40.286 | 89.058 | 72.3 | 65.56 | 42.247 | 46.872 | 78.698 | 43.437 | 44.534 | 62.653 | 45.235 | 69.638 | 107.437
| 47.64 | 89 | [6 empty] | 51.826 | 24.1 | 3.661 | 36.053 | 71.7 | 57.2 | 71.201 | 53.03 | 30.391 | 32.997 | 33.994 | 37.729 | 22.149 | 27.389 | 33.994 | 52.965 | 49.566 | 45.217 | 94.557 | 48 | 70.279 | 54.857 | 56.253 | 82.321 | 35.537 | 41.562 | 66.526 | 45.321 | 66.152 | 95.32
| 47.66 | 76.3 | [6 empty] | 59.04 | 26 | 0 | 30.698 | 72.2 | 65.5 | 88.543 | 64.303 | 27.777 | 34.226 | 17.744 | 29.894 | 23.381 | 33.535 | 17.744 | 54.098 | 55.452 | 55.215 | 87.553 | 18.2 | 64.73 | 59.385 | 60.193 | 74.279 | 42.595 | 41.154 | 64.573 | 71.055 | 49.937 | 71.897
| 47.68 | 75.4 | [6 empty] | 57.898 | 25.9 | 24.534 | 42.388 | 61.2 | 72.8 | 62.895 | 87.867 | 22.744 | 37.948 | 22.859 | 35.296 | 29.287 | 30.268 | 22.859 | 39.069 | 77.702 | 58.567 | 60.791 | 24 | 51.153 | 35.271 | 68.521 | 38.718 | 45.442 | 24.706 | 56.983 | 83.315 | 44.488 | 64.881
| 47.7 | 87.8 | [6 empty] | 54.466 | 27 | 66.668 | 53.64 | 57.8 | 93.3 | 62.961 | 82.43 | 30.963 | 57.171 | 48.334 | 42.944 | 26.98 | 17.986 | 48.334 | 22.129 | 79.663 | 51.704 | 53.694 | 42.8 | 58.029 | 20.716 | 88.289 | 30.745 | 51.446 | 19.243 | 60.729 | 75.872 | 62.187 | 66.048
| 47.72 | 89.3 | [6 empty] | 49.774 | 36.8 | 49.304 | 45.025 | 60.2 | 106.5 | 98.396 | 51.983 | 44.274 | 85.643 | 65.741 | 48.934 | 34.461 | 12.738 | 65.741 | 19.406 | 60.19 | 50.358 | 72.745 | 67.4 | 65.591 | 30.673 | 92.789 | 42.988 | 57.245 | 23.418 | 58.874 | 75.299 | 74.154 | 61.58
| 47.74 | 88.4 | [6 empty] | 39.24 | 45.4 | 11.789 | 29.067 | 45.6 | 70.5 | 98.597 | 36.153 | 36.759 | 76.037 | 61.447 | 50.814 | 38.984 | 5.309 | 61.447 | 15.017 | 37.509 | 44.558 | 70.812 | 76.1 | 37.096 | 40.754 | 57.14 | 32.315 | 47.395 | 16.642 | 51.611 | 81.81 | 58.688 | 40.079
| 47.76 | 71.5 | [6 empty] | 28.674 | 41.5 | 11.537 | 18.869 | 40.2 | 45.9 | 85.882 | 30.936 | 28.09 | 29.617 | 63.979 | 55.134 | 47.168 | 14.564 | 63.979 | 23.617 | 38.077 | 34.393 | 70.946 | 67.8 | 21.124 | 43.864 | 47.027 | 19.101 | 35.401 | 22.974 | 53.031 | 85.492 | 50.284 | 23.477
| 47.78 | 51.7 | [6 empty] | 40.062 | 27.3 | 31.871 | 13.759 | 45.1 | 66.5 | 78.016 | 34.588 | 39.32 | 11.534 | 72.685 | 33.793 | 42.684 | 25.951 | 72.685 | 41.544 | 44.563 | 40.031 | 79.416 | 57.3 | 33.335 | 44.465 | 56.052 | 18.61 | 37.65 | 43.918 | 52.147 | 81.317 | 42.156 | 27.242
| 47.8 | 56.2 | [6 empty] | 49.672 | 17.1 | 37.712 | 16.072 | 46.2 | 69.4 | 68.593 | 45.348 | 51.324 | 26.728 | 68.744 | 7.836 | 25.482 | 24.247 | 68.744 | 46.124 | 31.77 | 39.103 | 72.555 | 42.2 | 38.231 | 44.433 | 36.021 | 26.139 | 45.357 | 41.427 | 53.765 | 66.539 | 25.236 | 29.549
| 47.82 | 60.1 | [6 empty] | 36.234 | 23 | 36.744 | 17.866 | 43.3 | 70.1 | 71.324 | 43.275 | 47.484 | 43.8 | 53.49 | 10.322 | 13.57 | 35.854 | 53.49 | 45.748 | 16.22 | 26.336 | 54.119 | 38.1 | 26.562 | 27.725 | 22.181 | 27.99 | 46.037 | 17.016 | 51.805 | 54.768 | 18.909 | 31.33
| 47.84 | 46.6 | [6 empty] | 31.971 | 37.8 | 44.15 | 14.511 | 40.5 | 75.5 | 82.98 | 26.39 | 33.523 | 45.715 | 48.903 | 13.313 | 8.714 | 40.487 | 48.903 | 52.321 | 11.746 | 20.849 | 32.106 | 51.3 | 10.732 | 25.212 | 24.338 | 29.021 | 38.117 | 0 | 49.125 | 46.536 | 22.033 | 34.83
| 47.86 | 34.3 | [6 empty] | 44.213 | 47.4 | 53.043 | 24.405 | 54.6 | 55.9 | 82.746 | 22.709 | 27.439 | 15.892 | 53.009 | 1.893 | 30.859 | 19.23 | 53.009 | 42.932 | 17.657 | 23.792 | 33.461 | 56.9 | 10.88 | 44.441 | 33.079 | 45.043 | 34.465 | 0 | 53.444 | 38.467 | 33.948 | 36.86
| 47.88 | 38.2 | [6 empty] | 43.327 | 46.5 | 29.47 | 36.881 | 46.4 | 54.6 | 62.458 | 21.175 | 9.29 | 0 | 37.548 | 0 | 37.965 | 0 | 37.548 | 20.773 | 8.907 | 23.629 | 47.736 | 47.1 | 13.675 | 42.604 | 37.812 | 42.074 | 37.546 | 9.249 | 47.785 | 37.714 | 27.879 | 30.525
| 47.9 | 45.9 | [6 empty] | 42.638 | 39.3 | 0 | 28.849 | 21.2 | 64.1 | 43.696 | 18.571 | 0 | 0 | 27.962 | 0 | 10.012 | 5.766 | 27.962 | 14.882 | 0 | 27.197 | 50.543 | 51 | 30.848 | 38.275 | 30.649 | 26.994 | 46.678 | 24.733 | 25.474 | 33.512 | 0 | 19.525
| 47.92 | 46 | [6 empty] | 60.096 | 35.4 | 4.825 | 0 | 29.2 | 45 | 38.419 | 37.333 | 17.929 | 0 | 32.193 | 6.66 | 0 | 16.202 | 32.193 | 26.927 | 0 | 34.985 | 40.302 | 62.2 | 39.403 | 38.65 | 40.589 | 24.171 | 60.385 | 28.307 | 11.575 | 23.347 | 0 | 19.813
| 47.94 | 61.6 | [6 empty] | 62.928 | 35.7 | 40.823 | 0 | 45.3 | 25.8 | 48.618 | 54.401 | 33.824 | 12.302 | 30.518 | 22.906 | 0 | 32.207 | 30.518 | 39.849 | 40.216 | 46.593 | 23.126 | 63.2 | 22.114 | 38.432 | 58.197 | 19.475 | 51.913 | 23.1 | 30.208 | 23.63 | 33.077 | 40.44
| 47.96 | 78.4 | [6 empty] | 40.947 | 30.3 | 52.367 | 19.416 | 48.4 | 31.4 | 40.555 | 56.014 | 28.338 | 29.138 | 32.999 | 17.75 | 25.626 | 50.382 | 32.999 | 39.571 | 37.503 | 47.854 | 20.56 | 61.4 | 33.446 | 43.712 | 51.649 | 17.471 | 27.653 | 11.994 | 42.736 | 34.772 | 34.113 | 53.931
| 47.98 | 64.9 | [6 empty] | 26.943 | 17.5 | 38.091 | 27.537 | 53 | 49.1 | 20.291 | 39.141 | 8.008 | 17.342 | 35.157 | 1.569 | 37.554 | 40.922 | 35.157 | 25.142 | 8.399 | 38.775 | 49.697 | 62.1 | 54.353 | 42.891 | 29.043 | 21.272 | 18.44 | 11.762 | 36.502 | 27.655 | 12.262 | 30.794
| 48 | 50.5 | [6 empty] | 32.305 | 8.6 | 28.887 | 12.742 | 47.8 | 52.3 | 27.827 | 23.924 | 7.681 | 3.131 | 33.941 | 10.67 | 18.196 | 21.892 | 33.941 | 7.152 | 0.052 | 44.177 | 66.978 | 48 | 45.401 | 35.678 | 22.329 | 20.262 | 19.222 | 17.096 | 42.922 | 5.684 | 9.214 | 14.374
| 48.02 | 69.8 | [6 empty] | 28.315 | 14.2 | 10.539 | 0.87 | 48.2 | 43.3 | 41.353 | 25.679 | 12.737 | 5.225 | 40.531 | 10.547 | 11.983 | 5.056 | 40.531 | 1.139 | 14.293 | 47.582 | 36.676 | 31.8 | 27.414 | 40.259 | 38.327 | 20.694 | 8.801 | 4.971 | 37.984 | 8.743 | 21.99 | 14.082
| 48.04 | 93.9 | [6 empty] | 19.361 | 23.4 | 0 | 6.16 | 55.3 | 40.2 | 47.943 | 30.806 | 22.106 | 18.536 | 51.612 | 0 | 28.516 | 0 | 51.612 | 0 | 34.239 | 58.547 | 14.346 | 43.6 | 27.727 | 51.635 | 49.672 | 43.951 | 0 | 0 | 27.296 | 38.274 | 17.858 | 5.026
| 48.06 | 85.8 | [6 empty] | 31.702 | 19.5 | 17.774 | 31.818 | 30.1 | 47.4 | 54.702 | 36.198 | 28.998 | 46.627 | 44.707 | 3.058 | 30.468 | 4.814 | 44.707 | 0 | 33.581 | 68.335 | 22.737 | 54.1 | 33.845 | 49.015 | 40.678 | 56.993 | 0 | 0 | 39.89 | 39.465 | 10.459 | 0
| 48.08 | 80 | [6 empty] | 35.016 | 16.7 | 29.963 | 41.813 | 8.2 | 45.4 | 59.64 | 39.19 | 10.446 | 47.759 | 14.545 | 15.943 | 24.557 | 18.307 | 14.545 | 0 | 10.029 | 46.25 | 28.096 | 58.2 | 16.554 | 35.131 | 33.527 | 58.117 | 0 | 0 | 40.721 | 13.565 | 8.002 | 0
| 48.1 | 81.5 | [6 empty] | 14.53 | 30.2 | 28.654 | 14.393 | 30.4 | 29.5 | 58.759 | 40.947 | 6.648 | 20.371 | 6.13 | 30.645 | 39.762 | 28.313 | 6.13 | 0 | 0.882 | 16.905 | 31.388 | 68.1 | 2.42 | 28.48 | 41.888 | 65.33 | 0 | 0 | 28.537 | 7.672 | 3.345 | 0
| 48.12 | 63 | [6 empty] | 24.115 | 44.1 | 37.808 | 5.209 | 55.4 | 27.8 | 61.433 | 33.812 | 22.182 | 23.988 | 31.033 | 31.042 | 49.143 | 32.171 | 31.033 | 14.413 | 2.578 | 2.877 | 45.92 | 54.3 | 8.417 | 26.653 | 33.418 | 49.95 | 23.347 | 12.537 | 25.354 | 13.053 | 21.842 | 29.95
| 48.14 | 43.6 | [6 empty] | 45.154 | 44.6 | 34.906 | 17.866 | 35.7 | 37.4 | 68.069 | 22.173 | 35.174 | 42.429 | 37.045 | 22.483 | 32.155 | 21.139 | 37.045 | 21.868 | 0 | 8.692 | 60.594 | 19.6 | 15.224 | 33.234 | 7.406 | 49.542 | 30.81 | 16.947 | 36.711 | 19.591 | 33.736 | 33.708
| 48.16 | 38.1 | [6 empty] | 42.918 | 41.6 | 23.626 | 22.579 | 10.2 | 46.3 | 78.286 | 23.022 | 37.158 | 34.233 | 33.789 | 15.945 | 29.844 | 0 | 33.789 | 0 | 0 | 25.489 | 62.322 | 6.2 | 23.54 | 55.671 | 0 | 64.87 | 18.202 | 32.68 | 43.677 | 27.897 | 12.942 | 5.816
| 48.18 | 57.3 | [6 empty] | 44.765 | 48.5 | 32.77 | 25.045 | 11 | 52 | 89.478 | 39.804 | 23.868 | 17.758 | 38.608 | 22.859 | 59.627 | 0 | 38.608 | 0 | 0 | 23.441 | 58.428 | 17.6 | 41.874 | 65.705 | 2.346 | 43.87 | 15.864 | 44.991 | 23.11 | 25.733 | 2.31 | 4.342
| 48.2 | 88.3 | [6 empty] | 44.107 | 60.5 | 51.99 | 12.428 | 14.3 | 63.4 | 75.947 | 56.396 | 14.428 | 9.895 | 31.158 | 34.195 | 65.137 | 2.2 | 31.158 | 0 | 2.931 | 14.745 | 56.816 | 32.9 | 49.703 | 63.963 | 15.085 | 20.975 | 23.677 | 31.829 | 21.228 | 11.652 | 5.355 | 29.76
| 48.22 | 83 | [6 empty] | 31.561 | 60.6 | 59.548 | 0.661 | 22.3 | 76.6 | 70.857 | 48.659 | 22.938 | 29.017 | 38.584 | 28.994 | 26.319 | 6.906 | 38.584 | 0 | 7.49 | 28.393 | 57.899 | 45.1 | 53.113 | 66.713 | 37.254 | 30.658 | 37.225 | 31.473 | 55.904 | 1.239 | 2.985 | 29.017
| 48.24 | 53.5 | [6 empty] | 26.356 | 46 | 44.152 | 8.463 | 38.4 | 75.1 | 85.935 | 32.404 | 44.447 | 44.975 | 49.876 | 19.328 | 15.493 | 1.939 | 49.876 | 0 | 0 | 32.425 | 51.267 | 43.3 | 54.179 | 53.375 | 51.18 | 42.223 | 43.188 | 32.871 | 71.158 | 2.167 | 0 | 10.788
| 48.26 | 53.5 | [6 empty] | 43.127 | 37.8 | 37.597 | 23.376 | 54.1 | 63.2 | 71.93 | 29.42 | 56.13 | 42.741 | 41.949 | 31.806 | 49.069 | 9.767 | 41.949 | 16.732 | 7.218 | 26.936 | 40.755 | 44.8 | 28.4 | 42.273 | 52.574 | 44.663 | 29.134 | 24.892 | 55.679 | 12.342 | 1.838 | 11.741
| 48.28 | 75.4 | [6 empty] | 68.76 | 51.4 | 58.007 | 31.863 | 74.5 | 62.6 | 72.553 | 35.988 | 55.308 | 66.353 | 38.14 | 51.086 | 72.463 | 31.358 | 38.14 | 27.832 | 35.747 | 52.952 | 54.07 | 75.5 | 19.906 | 68.508 | 57.169 | 56.535 | 22.656 | 30.064 | 63.442 | 33.29 | 14.306 | 33.783
| 48.3 | 79.6 | [6 empty] | 85.094 | 63.8 | 63.824 | 29.164 | 76.8 | 74.3 | 92.457 | 38.466 | 43.438 | 74.539 | 31.034 | 36.649 | 54.151 | 48.093 | 31.034 | 22.824 | 30.356 | 77.399 | 77.604 | 95.4 | 39.688 | 74.5 | 67.753 | 62.656 | 23.455 | 41.217 | 63.961 | 38.222 | 27.281 | 31.082
| 48.32 | 79.3 | [6 empty] | 77.159 | 51.5 | 53.065 | 17.338 | 54.3 | 64.8 | 77.612 | 52.811 | 27.173 | 46.432 | 19.001 | 26.575 | 49.194 | 39.124 | 19.001 | 0.791 | 23.079 | 62.88 | 83.523 | 85.2 | 43.071 | 51.84 | 56.307 | 56.226 | 16.27 | 43.416 | 28.553 | 16.214 | 23.943 | 14.913
| 48.34 | 83.4 | [6 empty] | 44.74 | 32.6 | 38.337 | 10.68 | 40 | 31.8 | 77.389 | 75.458 | 27.414 | 23.973 | 21.196 | 33.631 | 64.317 | 12.824 | 21.196 | 0 | 23.831 | 30.735 | 66.192 | 80 | 33.114 | 34.399 | 24.317 | 57.303 | 13.322 | 27.318 | 16.897 | 13.01 | 8.931 | 19.109
| 48.36 | 68.9 | [6 empty] | 19.369 | 22 | 26.239 | 19.097 | 22.8 | 25.1 | 92.603 | 51.924 | 34.631 | 29.132 | 28.466 | 15.621 | 41.822 | 6.118 | 28.466 | 14.903 | 12.26 | 20.49 | 51.498 | 72.7 | 48.823 | 10.596 | 17.545 | 46.962 | 24.956 | 9.065 | 19.005 | 34.697 | 10.12 | 24.071
| 48.38 | 45.3 | [6 empty] | 21.004 | 9.6 | 25.067 | 21.416 | 2.3 | 57.4 | 70.762 | 18.138 | 27.686 | 49.048 | 29.648 | 1.699 | 30.226 | 21.215 | 29.648 | 32.068 | 26.18 | 29.199 | 55.609 | 52.8 | 63.666 | 9.486 | 29.594 | 24.292 | 36.07 | 3.096 | 16.706 | 35.756 | 6.011 | 21.164
| 48.4 | 26.3 | [6 empty] | 25.019 | 1.9 | 25.487 | 6.592 | 11.7 | 68.7 | 45.369 | 21.667 | 28.63 | 57.435 | 35.487 | 0 | 36.01 | 25.133 | 35.487 | 15.623 | 33.449 | 20.471 | 57.497 | 39.7 | 45.607 | 28.3 | 27.008 | 8.269 | 29.079 | 0 | 27.801 | 14.966 | 0 | 20.293
| 48.42 | 53.4 | [6 empty] | 18.532 | 10.2 | 40.938 | 0 | 38.3 | 51.6 | 49.763 | 36.235 | 42.878 | 54.383 | 31.544 | 6.905 | 19.244 | 19.804 | 31.544 | 14.155 | 11.655 | 8.732 | 55.599 | 49.1 | 28.475 | 34.848 | 34.735 | 7.36 | 24.839 | 0 | 46.203 | 11.412 | 0 | 34.332
| 48.44 | 86.4 | [6 empty] | 19.304 | 16.8 | 66.684 | 12.266 | 40.7 | 44.5 | 65.667 | 38.178 | 39.916 | 42.923 | 8.786 | 31.049 | 3.416 | 20.815 | 8.786 | 28.72 | 2.712 | 17.574 | 53.337 | 56.8 | 21.502 | 30.063 | 45.82 | 21.795 | 29.8 | 6.187 | 52.611 | 28.851 | 7.984 | 47.432
| 48.46 | 52.6 | [6 empty] | 33.48 | 10.5 | 59.183 | 20.53 | 30.3 | 40.8 | 69.163 | 36.964 | 35.897 | 25.528 | 8.905 | 29.826 | 0 | 20.283 | 8.905 | 14.985 | 0 | 21.403 | 55.988 | 43.8 | 30.71 | 25.893 | 43.972 | 31.002 | 39.172 | 7.03 | 50.289 | 48.344 | 18.203 | 37.608
| 48.48 | 26.9 | [6 empty] | 45.505 | 5.8 | 40.346 | 7.903 | 33.1 | 36.2 | 64.387 | 46.856 | 39.49 | 13.289 | 24.853 | 23.598 | 0 | 13.375 | 24.853 | 0 | 0 | 11.041 | 66.949 | 37.3 | 39.667 | 32.685 | 45.079 | 48.687 | 49.741 | 0 | 50.504 | 49.353 | 24.373 | 18.291
| 48.5 | 35.7 | [6 empty] | 47.429 | 10.4 | 53.525 | 4.448 | 37.4 | 38.7 | 72.069 | 47.942 | 38.751 | 20.967 | 24.157 | 31.508 | 20.848 | 12.609 | 24.157 | 0 | 23.114 | 31.202 | 75.649 | 42.5 | 42.739 | 48.133 | 42.384 | 59.996 | 41.867 | 3.385 | 34.73 | 26.899 | 28.848 | 17.76
| 48.52 | 35.1 | [6 empty] | 50.938 | 16 | 60.894 | 22.181 | 30.1 | 41.1 | 74.153 | 52.229 | 37.915 | 44.367 | 16.542 | 20.061 | 53.5 | 15.256 | 16.542 | 1.959 | 25.837 | 44.042 | 70.363 | 41 | 61.047 | 60.826 | 51.09 | 43.545 | 19.083 | 11.683 | 23.891 | 15.011 | 38.726 | 26.735
| 48.54 | 39.9 | [6 empty] | 51.547 | 17.2 | 53.255 | 22.57 | 15.2 | 45.8 | 67.82 | 67.341 | 40.916 | 60.957 | 26.88 | 1.677 | 56.389 | 4.017 | 26.88 | 10.564 | 10.012 | 10.63 | 78.161 | 39.4 | 56.197 | 60.349 | 69.686 | 44.127 | 14.146 | 7.65 | 31.986 | 22.955 | 35.102 | 16.172
| 48.56 | 63.2 | [6 empty] | 29.263 | 19.3 | 48.212 | 0 | 28.4 | 55.5 | 64.644 | 70.4 | 41.915 | 58.598 | 36.94 | 5.244 | 55.641 | 0 | 36.94 | 10.665 | 0 | 0 | 93.472 | 40.7 | 36.513 | 58.798 | 69.809 | 58.907 | 21.686 | 0 | 33.984 | 23.444 | 22.768 | 5.945
| 48.58 | 78.3 | [6 empty] | 3.793 | 27.2 | 27.825 | 0 | 62 | 63 | 70.41 | 64.133 | 25.067 | 59.912 | 22.037 | 19.552 | 54.398 | 1.14 | 22.037 | 0 | 11.53 | 5.025 | 74.835 | 38.2 | 29.152 | 67.582 | 44.031 | 41.331 | 20.875 | 0 | 30.928 | 11.998 | 11.913 | 20.944
| 48.6 | 76 | [6 empty] | 9.538 | 40.6 | 5.185 | 15.7 | 51.9 | 79.4 | 79.577 | 50.707 | 17.677 | 57.614 | 19.611 | 35.398 | 43.016 | 21.737 | 19.611 | 4.039 | 21.968 | 18.396 | 68.628 | 54 | 26.87 | 65.898 | 21.667 | 31.85 | 36.431 | 0 | 41.082 | 15.021 | 14.246 | 31.018
| 48.62 | 86.2 | [6 empty] | 28.046 | 55.1 | 13.601 | 11.94 | 25.5 | 84.7 | 73.804 | 50.872 | 38.259 | 44.222 | 40.46 | 42.227 | 13.925 | 31.472 | 40.46 | 24.398 | 23.514 | 28.339 | 80.83 | 77.3 | 43.304 | 52.143 | 35.161 | 52.201 | 44.856 | 2.215 | 50.583 | 25.783 | 30.746 | 26.281
| 48.64 | 91 | [6 empty] | 34.882 | 59.8 | 30.372 | 9.6 | 19.9 | 57.7 | 70.533 | 66.94 | 60.041 | 40.747 | 54.158 | 37.794 | 11.535 | 32.807 | 54.158 | 28.293 | 38.366 | 16.334 | 73.693 | 63.5 | 61.104 | 51.681 | 50.736 | 54.234 | 32.934 | 15.267 | 45.224 | 18.937 | 32.79 | 33.796
| 48.66 | 59.2 | [6 empty] | 38.658 | 54 | 26.655 | 16.605 | 7.9 | 25.4 | 63.107 | 67.979 | 79.055 | 34.889 | 38.292 | 25.24 | 24.214 | 20.393 | 38.292 | 19.454 | 37.961 | 8.902 | 61.034 | 40.3 | 63.267 | 55.527 | 40.829 | 47.781 | 41.728 | 0 | 38.866 | 17.504 | 22.011 | 34.324
| 48.68 | 35.8 | [6 empty] | 39.665 | 42.8 | 21.869 | 27.214 | 3.9 | 13.6 | 55.171 | 47.174 | 74.989 | 24.391 | 27.084 | 13.236 | 11.346 | 2.326 | 27.084 | 2.331 | 17.343 | 8.832 | 55.274 | 40.1 | 53.021 | 49.724 | 29.567 | 42.094 | 48.729 | 0 | 32.277 | 27.868 | 16.711 | 33.815
| 48.7 | 55.2 | [6 empty] | 46.651 | 24.8 | 14.207 | 29.042 | 18.4 | 29.2 | 67.994 | 32.978 | 58.178 | 28.702 | 21.25 | 3.924 | 24.948 | 2.266 | 21.25 | 0.817 | 0.879 | 6.208 | 67.454 | 50.4 | 38.886 | 58.188 | 24.42 | 38.139 | 34.426 | 11.708 | 32.328 | 22.209 | 21.165 | 42.079
| 48.72 | 70.1 | [6 empty] | 66.929 | 7.4 | 12.932 | 22.168 | 33 | 54.6 | 96.518 | 43.561 | 57.35 | 42.016 | 11.727 | 0 | 45.895 | 13.343 | 11.727 | 6.106 | 0 | 15.265 | 78.591 | 53.7 | 45.804 | 67.583 | 38.543 | 44.163 | 28.255 | 19.148 | 36.577 | 6.324 | 18.667 | 27.929
| 48.74 | 56.1 | [6 empty] | 79.216 | 2.6 | 24.001 | 24.435 | 37.4 | 65.9 | 111.447 | 39.629 | 54.149 | 40.521 | 33.818 | 4.127 | 36.796 | 7.496 | 33.818 | 10.761 | 0.408 | 31.007 | 71.022 | 47 | 58.504 | 59.907 | 59.886 | 42.954 | 41.691 | 16.224 | 39.935 | 6.38 | 5.852 | 17.113
| 48.76 | 64.6 | [6 empty] | 79.338 | 11.2 | 24.518 | 29.051 | 27.7 | 54.5 | 73.261 | 23.124 | 38.469 | 39.912 | 33.323 | 6.052 | 26.086 | 0 | 33.323 | 30.199 | 0 | 35.991 | 59.127 | 42.9 | 54.987 | 63.643 | 62.744 | 47.814 | 45.375 | 35.727 | 40.368 | 20.253 | 1.841 | 26.13
| 48.78 | 80.8 | [6 empty] | 69.219 | 24.2 | 20.936 | 36.642 | 30.2 | 41.8 | 35.029 | 27.492 | 21.835 | 45.742 | 19.166 | 6.861 | 14.668 | 0 | 19.166 | 35.588 | 17.118 | 20.593 | 49.798 | 43.2 | 44.099 | 62.001 | 53.964 | 53.869 | 25.918 | 41.107 | 31.536 | 32.937 | 0.079 | 30.993
| 48.8 | 61.8 | [6 empty] | 42.591 | 31.5 | 15.448 | 38.811 | 44.4 | 33.3 | 52.853 | 26.43 | 17.545 | 42.844 | 43.056 | 8.275 | 16.879 | 16.159 | 43.056 | 14.257 | 28.109 | 1.498 | 54.474 | 52.1 | 34.094 | 41.495 | 32.898 | 34.472 | 3.144 | 41.387 | 28.464 | 35.41 | 13.089 | 28.349
| 48.82 | 40.9 | [6 empty] | 17.205 | 30.4 | 21.643 | 34.64 | 46.8 | 30.1 | 75.899 | 25.032 | 24.68 | 32.846 | 60.37 | 20.334 | 22.301 | 31.012 | 60.37 | 0 | 13.588 | 10.478 | 73.857 | 51.2 | 26.321 | 27.404 | 28.589 | 19.62 | 4.62 | 57.852 | 43.023 | 29.484 | 32.122 | 24.108
| 48.84 | 58 | [6 empty] | 20.496 | 24.6 | 33.625 | 34.969 | 51.2 | 47.6 | 78.529 | 40.445 | 29.195 | 27.95 | 55.466 | 41.193 | 37.94 | 31.224 | 55.466 | 15.027 | 35.192 | 25.677 | 73.843 | 49.4 | 36.974 | 38.859 | 50.363 | 26.521 | 31.995 | 60.497 | 60.066 | 27.827 | 31.705 | 28.653
| 48.86 | 79.1 | [6 empty] | 37.47 | 24.4 | 33.755 | 38.208 | 54.7 | 61.3 | 74.095 | 40.13 | 25.341 | 41.038 | 50.957 | 38.61 | 58.623 | 31.311 | 50.957 | 32.151 | 51.907 | 11.513 | 70.598 | 60 | 64.216 | 59.831 | 61.461 | 48.105 | 44.521 | 42.631 | 56.848 | 13.559 | 28.465 | 29.055
| 48.88 | 63.6 | [6 empty] | 44.053 | 34.7 | 30.519 | 39.425 | 37.2 | 63.5 | 71.67 | 38.613 | 22.028 | 43.476 | 50.426 | 19.601 | 28.598 | 40.057 | 50.426 | 29.588 | 19.907 | 0 | 80.138 | 58.4 | 59.536 | 53.884 | 55.902 | 66.55 | 43.547 | 40.936 | 49.762 | 1.567 | 27.879 | 23.36
| 48.9 | 67.6 | [6 empty] | 52.535 | 39.4 | 22.993 | 40.869 | 27.2 | 65.5 | 86.953 | 52.256 | 23.823 | 19.182 | 32.984 | 5.167 | 17.99 | 48.154 | 32.984 | 19.248 | 14.228 | 0 | 60.518 | 62.7 | 26.057 | 23.425 | 56.301 | 45.314 | 35.902 | 54.285 | 55.023 | 15.896 | 39.658 | 35.447
| 48.92 | 92.6 | [6 empty] | 69.392 | 34.3 | 17.428 | 33.206 | 50 | 64 | 87.981 | 52.055 | 23.202 | 9.12 | 13.657 | 3.458 | 42.991 | 59.332 | 13.657 | 11.793 | 34.692 | 24.57 | 41.886 | 68.4 | 12.113 | 2.458 | 60.662 | 16.734 | 14.408 | 42.242 | 47.451 | 21.735 | 60.988 | 38.247
| 48.94 | 78.1 | [6 empty] | 65.383 | 38.8 | 16.421 | 24.028 | 65.9 | 49.9 | 78.024 | 38.844 | 26.961 | 18.418 | 20.885 | 17.079 | 22.413 | 56.517 | 20.885 | 23.348 | 18.036 | 36.394 | 48.307 | 56.8 | 26.741 | 13.926 | 61.496 | 24.331 | 3.883 | 38.287 | 43.211 | 27.621 | 65.338 | 40.565
| 48.96 | 59.6 | [6 empty] | 43.539 | 47.4 | 8.022 | 35.328 | 65.7 | 50.7 | 86.259 | 29.133 | 53.507 | 25.319 | 32.416 | 40.567 | 0 | 42.911 | 32.416 | 33.351 | 0 | 37.135 | 55.429 | 51.2 | 30.13 | 45.138 | 68.038 | 50.116 | 16.05 | 52.565 | 49.818 | 35.464 | 56.667 | 66.346
| 48.98 | 69.8 | [6 empty] | 41.655 | 39.7 | 12.229 | 37.228 | 65.2 | 80.8 | 85.906 | 27.748 | 72.914 | 33.472 | 22.397 | 37.446 | 0 | 39.632 | 22.397 | 27.261 | 0 | 36.418 | 64.057 | 51.1 | 26.934 | 62.967 | 75.709 | 71.766 | 21.868 | 50.155 | 42.603 | 31.396 | 35.432 | 74.028
| 49 | 66.1 | [6 empty] | 50.929 | 23.3 | 31.901 | 24.832 | 42.5 | 78.5 | 82.654 | 26.133 | 59.729 | 43.693 | 8.726 | 7.428 | 13.182 | 29.956 | 8.726 | 21.231 | 0.188 | 32.402 | 72.831 | 47.2 | 51.652 | 50.218 | 62.477 | 65.388 | 10.708 | 45.524 | 31.615 | 28.132 | 11.981 | 63.502
| 49.02 | 40.3 | [6 empty] | 43.599 | 14.7 | 23.403 | 23.241 | 24.7 | 52.7 | 80.947 | 17.712 | 54.276 | 42.723 | 21.153 | 2.881 | 9.93 | 12.423 | 21.153 | 23.508 | 13.157 | 25.197 | 78.066 | 48.9 | 68.943 | 40.407 | 40.874 | 50.555 | 21.57 | 44.19 | 37.238 | 24.583 | 23.402 | 60.469
| 49.04 | 44.1 | [6 empty] | 41.441 | 13.2 | 1.351 | 11.289 | 37.9 | 42.6 | 72.386 | 18.099 | 54.592 | 22.853 | 28.666 | 6.228 | 16.56 | 16.69 | 28.666 | 30.496 | 13.233 | 28.081 | 72.95 | 53.8 | 54.421 | 45.176 | 50.687 | 49.953 | 34.96 | 42.449 | 61.378 | 36.362 | 41.425 | 52.918
| 49.06 | 63.1 | [6 empty] | 54.192 | 15.6 | 1.332 | 0 | 35.8 | 35 | 79.918 | 40.328 | 38.721 | 14.227 | 35.286 | 2.919 | 42.379 | 35.059 | 35.286 | 33.831 | 15.517 | 41.474 | 55.705 | 57.9 | 38.747 | 46.985 | 76.382 | 43.604 | 26.214 | 44.731 | 74.492 | 50.764 | 37.843 | 35.601
| 49.08 | 65.6 | [6 empty] | 51.064 | 25.3 | 19.015 | 4.83 | 27.2 | 44.5 | 106.445 | 46.843 | 32.963 | 10.095 | 55.89 | 14.762 | 27.697 | 36.542 | 55.89 | 26.595 | 20.344 | 31.437 | 43.057 | 51.3 | 36.514 | 51.047 | 77.889 | 32.828 | 34.99 | 38.922 | 77.111 | 47.074 | 31.216 | 28.238
| 49.1 | 81.4 | [6 empty] | 42.231 | 31.9 | 34.933 | 24.996 | 31.2 | 63 | 119.645 | 24.778 | 25.234 | 1.539 | 61.732 | 27.89 | 15.975 | 37.802 | 61.732 | 17.149 | 31.206 | 16.532 | 49.767 | 54.4 | 37.492 | 47.095 | 62.719 | 24.032 | 51.137 | 28.235 | 67.597 | 40.15 | 20.47 | 35.31
| 49.12 | 78.4 | [6 empty] | 46.194 | 25.5 | 49.119 | 23.515 | 27.4 | 67.7 | 94.927 | 21.008 | 17.751 | 6.382 | 59.85 | 19.096 | 33.989 | 35.76 | 59.85 | 27.247 | 63.606 | 14.653 | 53.293 | 74.9 | 29.448 | 32.155 | 69.323 | 35.156 | 51.567 | 20.635 | 42.477 | 37.596 | 20.382 | 35.016
| 49.14 | 42.6 | [6 empty] | 41.72 | 18.2 | 50.459 | 14.822 | 36 | 68 | 65.46 | 26.726 | 30.947 | 9.936 | 47.826 | 0 | 38.165 | 28.733 | 47.826 | 45.95 | 64.13 | 8.091 | 25.764 | 55.6 | 20.807 | 26.383 | 71.511 | 58.022 | 47.027 | 18.137 | 39.846 | 35.962 | 36.957 | 6.188
| 49.16 | 38.5 | [6 empty] | 26.996 | 23.6 | 22.363 | 27.79 | 59.3 | 70.1 | 63.365 | 26.136 | 27.711 | 13.51 | 28.578 | 0 | 18.627 | 37.821 | 28.578 | 55.815 | 39.026 | 8.656 | 7.925 | 40.8 | 20.541 | 29.87 | 41.577 | 51.58 | 44.22 | 31.634 | 47.521 | 40.185 | 43.25 | 3.168
| 49.18 | 55.3 | [6 empty] | 29.71 | 38.3 | 3.6 | 32.59 | 58.2 | 76.9 | 70.916 | 38.161 | 9.648 | 16.242 | 27.446 | 15.682 | 6.888 | 48.618 | 27.446 | 49.157 | 35.76 | 20.023 | 35.152 | 64.6 | 24.005 | 29.399 | 28.528 | 25.6 | 44.316 | 42.483 | 47.277 | 42.39 | 33.156 | 41.798
| 49.2 | 52.8 | [6 empty] | 42.964 | 47.9 | 10.716 | 15.657 | 41.6 | 81.7 | 79.705 | 34.662 | 16.142 | 10.596 | 22.18 | 34.118 | 23.119 | 35.001 | 22.18 | 21.304 | 43.195 | 22.634 | 47.63 | 65.3 | 33.447 | 25.134 | 48.077 | 18.924 | 40.793 | 34.676 | 48.107 | 35.343 | 18.781 | 49.881
| 49.22 | 52.8 | [6 empty] | 52.253 | 43.7 | 26.705 | 13.335 | 34.4 | 75.1 | 91.816 | 17.89 | 33.272 | 15.414 | 1.863 | 30.649 | 41.993 | 19.442 | 1.863 | 13.705 | 45.442 | 20.016 | 42.037 | 49 | 33.667 | 25.216 | 62.065 | 23.19 | 47.976 | 26.734 | 42.104 | 38.871 | 10.602 | 30.261
| 49.24 | 54.5 | [6 empty] | 58.131 | 34.9 | 60.521 | 22.332 | 36.6 | 81.8 | 111.781 | 31.55 | 29.472 | 28.867 | 5.733 | 16.782 | 39.003 | 23.62 | 5.733 | 31.837 | 45.029 | 23.385 | 65.845 | 28.4 | 44.078 | 27.686 | 58.967 | 26.382 | 78.381 | 42.854 | 20.318 | 53.702 | 19.726 | 25.082
| 49.26 | 44.9 | [6 empty] | 70.091 | 33.8 | 92.888 | 20.452 | 47.8 | 91 | 129.275 | 28.209 | 21.09 | 30.714 | 23.507 | 24.717 | 28.916 | 18.827 | 23.507 | 23.534 | 43.045 | 27.261 | 71.389 | 7.8 | 67.599 | 33.555 | 62.919 | 50.537 | 85.773 | 62.555 | 6.423 | 70.432 | 34.362 | 35.595
| 49.28 | 35.1 | [6 empty] | 65.205 | 33.9 | 79.388 | 27.774 | 40.2 | 84 | 118.025 | 1.612 | 33.418 | 42.58 | 21.059 | 37.109 | 10.694 | 15.013 | 21.059 | 10.198 | 41.49 | 30.541 | 56.187 | 19 | 56.608 | 43.571 | 73.121 | 73.057 | 64.46 | 55.028 | 19.53 | 84.3 | 50.671 | 42.243
| 49.3 | 42.7 | [6 empty] | 31.766 | 22.5 | 44.717 | 41.234 | 20 | 93 | 86.578 | 9.32 | 41.222 | 47.696 | 4.788 | 24.676 | 0 | 32.101 | 4.788 | 29.626 | 32.476 | 42.514 | 56.064 | 49 | 37.125 | 40.586 | 75.498 | 69.052 | 64.983 | 53.36 | 26.875 | 78.76 | 72.028 | 41.431
| 49.32 | 53.5 | [6 empty] | 38.655 | 10.6 | 45.581 | 27.432 | 22.7 | 91.8 | 59.31 | 36.188 | 45.24 | 26.167 | 0 | 9.963 | 0 | 43.475 | 0 | 43.086 | 28.053 | 40.598 | 45.202 | 64.6 | 47.589 | 23.66 | 82.261 | 63.915 | 76.988 | 76.462 | 27.122 | 67.405 | 74.672 | 42.365
| 49.34 | 52.6 | [6 empty] | 57.028 | 9.9 | 55.141 | 17.746 | 50.1 | 88.2 | 52.825 | 56.652 | 53.115 | 32.21 | 1.532 | 21.867 | 0 | 35.982 | 1.532 | 42.065 | 55.936 | 23.434 | 34.242 | 60.1 | 58.776 | 30.023 | 92.05 | 76.156 | 79.191 | 97.225 | 24.85 | 81.266 | 68.49 | 51.753
| 49.36 | 48.8 | [6 empty] | 30.898 | 12.4 | 42.292 | 38.44 | 63.7 | 96.5 | 56.511 | 56.124 | 29.831 | 47.797 | 17.362 | 41.7 | 21.683 | 40.079 | 17.362 | 42.43 | 81.421 | 21.452 | 43.535 | 48.6 | 39.05 | 49.927 | 70.559 | 76.414 | 73.132 | 93.438 | 19.509 | 94.368 | 71.258 | 69.832
| 49.38 | 33.2 | [6 empty] | 13.546 | 15.2 | 34.099 | 46.592 | 48 | 95.9 | 66.494 | 40.054 | 0.718 | 35.39 | 18.705 | 27.887 | 24.6 | 58.901 | 18.705 | 61.056 | 81.501 | 42.543 | 41.89 | 56.4 | 17.633 | 62.322 | 33.208 | 64.658 | 65.47 | 67.103 | 29.649 | 96.77 | 89.553 | 81.971
| 49.4 | 36.3 | [6 empty] | 31.805 | 17.2 | 39.13 | 32.856 | 42.4 | 108.7 | 69.166 | 33.5 | 6.463 | 27.995 | 26.488 | 3.648 | 29.198 | 57.548 | 26.488 | 85.128 | 81.407 | 66.119 | 37.727 | 76.7 | 28.681 | 68.881 | 26.7 | 68.985 | 63.686 | 65.692 | 39.477 | 121.251 | 104.67 | 85.055
| 49.42 | 50.8 | [6 empty] | 44.254 | 14.8 | 41.098 | 28.7 | 49.4 | 104.5 | 47.426 | 31.041 | 24.614 | 25.634 | 42.534 | 18.242 | 29.885 | 40.915 | 42.534 | 61.423 | 75.384 | 53.136 | 67.194 | 69.3 | 50.668 | 40.909 | 37.22 | 60.093 | 64.305 | 82.424 | 46.985 | 137.022 | 95.102 | 80.422
| 49.44 | 37.3 | [6 empty] | 43.051 | 15.2 | 36.489 | 42.196 | 56.8 | 88.1 | 44.044 | 31.941 | 34.18 | 23.646 | 36.634 | 44.185 | 10.501 | 29.532 | 36.634 | 42.764 | 78.074 | 28.969 | 85.856 | 46.8 | 50.222 | 31.397 | 60.352 | 58.247 | 79.124 | 86.314 | 58.52 | 146.276 | 96.457 | 62.593
| 49.46 | 26.4 | [6 empty] | 54.427 | 22.7 | 29.526 | 45.285 | 61.9 | 97.4 | 62.977 | 37.063 | 40.609 | 34.512 | 34.686 | 40.485 | 16.25 | 27.277 | 34.686 | 59.638 | 88.488 | 27.487 | 62.863 | 53.5 | 33.33 | 54.5 | 75.665 | 89.909 | 99.047 | 92.693 | 50.426 | 166.853 | 109.301 | 68.714
| 49.48 | 35.2 | [6 empty] | 57.523 | 29.2 | 24.573 | 34.14 | 39.6 | 110.1 | 84.268 | 40.622 | 27.354 | 37.283 | 33.422 | 18.166 | 19.008 | 36.69 | 33.422 | 65.158 | 83.411 | 30.216 | 32.133 | 86.4 | 22.883 | 53.301 | 47.267 | 117.019 | 81.437 | 84.634 | 42.294 | 164.555 | 119.364 | 96.837
| 49.5 | 44.4 | [6 empty] | 43.086 | 31.2 | 39.171 | 31.196 | 24.1 | 121.7 | 86.524 | 37.715 | 7.377 | 31.914 | 23.747 | 16.836 | 32.015 | 52.102 | 23.747 | 69.238 | 84.347 | 33.367 | 37.112 | 105 | 20.27 | 55.509 | 28.61 | 118.878 | 73.389 | 82.693 | 46.037 | 147.11 | 138.763 | 116.467
| 49.52 | 50.6 | [6 empty] | 45.008 | 30.7 | 51.884 | 19.071 | 43.2 | 132.3 | 57.939 | 21.09 | 13.747 | 34.484 | 31.381 | 24.331 | 48.056 | 59.667 | 31.381 | 83.782 | 80.344 | 33.591 | 60.389 | 81.1 | 18.765 | 56.436 | 40.6 | 102.33 | 110.189 | 101.947 | 39.473 | 127.486 | 125.562 | 125.733
| 49.54 | 56.4 | [6 empty] | 61.03 | 27.8 | 38.834 | 16.179 | 45.9 | 126.8 | 40.349 | 18.859 | 22.131 | 34.587 | 28.337 | 17.998 | 36.296 | 50.406 | 28.337 | 91.173 | 67.882 | 29.007 | 55.417 | 55.5 | 18.662 | 42.56 | 57.156 | 84.75 | 131.218 | 97.121 | 36.694 | 126.688 | 93.373 | 124.306
| 49.56 | 59.8 | [6 empty] | 60.398 | 24.1 | 22.942 | 48.205 | 42.7 | 118 | 46.963 | 25.3 | 14.658 | 36.784 | 9.037 | 34.653 | 11.502 | 43.749 | 9.037 | 84.537 | 70.094 | 38.486 | 41.184 | 42.3 | 20.348 | 32.4 | 67.637 | 84.805 | 129.484 | 83.295 | 39.758 | 133.012 | 114.765 | 135.518
| 49.58 | 44.1 | [6 empty] | 47.734 | 28.3 | 30.526 | 47.496 | 50.6 | 138.1 | 51.245 | 22.232 | 0 | 34.05 | 14.905 | 56.253 | 0 | 64.394 | 14.905 | 82.228 | 75.248 | 48.347 | 43.961 | 26.2 | 28.677 | 25.684 | 57.618 | 98.462 | 121.441 | 83.577 | 41.612 | 131.78 | 155.59 | 150.228
| 49.6 | 19.2 | [6 empty] | 42.473 | 37 | 48.611 | 21.65 | 44.6 | 160.3 | 37.847 | 29.159 | 6.719 | 31.21 | 39.739 | 51.529 | 6.317 | 85.904 | 39.739 | 93.662 | 87.831 | 49.814 | 46.645 | 31.8 | 45.163 | 37.563 | 53.202 | 102.58 | 112.072 | 85.628 | 45.009 | 135.267 | 159.052 | 159.439
| 49.62 | 24.9 | [6 empty] | 52.147 | 32.8 | 64.41 | 32.358 | 44.1 | 164.2 | 36.734 | 26.574 | 29.826 | 50.471 | 48.664 | 33.975 | 33.434 | 81.619 | 48.664 | 104.362 | 89.716 | 59.493 | 42.811 | 44.6 | 35.752 | 67.631 | 58.229 | 93.081 | 114.943 | 90.152 | 43.375 | 126.228 | 162.189 | 167.361
| 49.64 | 38.2 | [6 empty] | 63.869 | 20 | 76.302 | 47.269 | 50.7 | 164.1 | 56.373 | 6.175 | 32.054 | 56.797 | 39.244 | 25.74 | 38.968 | 70.266 | 39.244 | 97.038 | 84.109 | 58.665 | 59.254 | 45.6 | 9.032 | 81.529 | 42.165 | 74.297 | 115.296 | 110.42 | 43.171 | 128.256 | 174.75 | 171.78
| 49.66 | 46.4 | [6 empty] | 52.537 | 14.7 | 76.958 | 36.374 | 43.1 | 139 | 68.43 | 14.82 | 34.733 | 42.506 | 19.702 | 28.844 | 37.092 | 52.532 | 19.702 | 79.071 | 111.273 | 55.44 | 61.522 | 37.6 | 8.208 | 67.281 | 34.915 | 55.007 | 109.378 | 123.901 | 46.15 | 130.634 | 168.119 | 170.936
| 49.68 | 49.2 | [6 empty] | 28.52 | 18.3 | 77.512 | 30.813 | 26.8 | 132 | 71.043 | 40.656 | 31.903 | 29.053 | 18.144 | 23.145 | 64.369 | 36.948 | 18.144 | 84.561 | 146.219 | 71.374 | 51.235 | 26.9 | 14.573 | 60.987 | 50.3 | 52.081 | 113.85 | 100.877 | 37.849 | 112.433 | 164.639 | 157.725
| 49.7 | 37.1 | [6 empty] | 36.263 | 28.8 | 58.291 | 65.389 | 19.8 | 145.7 | 64.649 | 35.003 | 21.708 | 29.816 | 39.032 | 33.702 | 104.45 | 34.299 | 39.032 | 90.543 | 161.559 | 73.489 | 57.421 | 37.2 | 21.608 | 65.004 | 54.126 | 52.892 | 116.547 | 83.015 | 29.372 | 115.888 | 156.539 | 167.444
| 49.72 | 37.2 | [6 empty] | 54.24 | 43.3 | 30.382 | 87.285 | 21.9 | 142 | 50.968 | 13.795 | 25.033 | 46.981 | 31.766 | 50.477 | 84.693 | 34.915 | 31.766 | 69.471 | 144.98 | 59.617 | 43.188 | 64.2 | 32.018 | 44.064 | 50.136 | 44.53 | 103.527 | 79.215 | 45.745 | 127.566 | 141.947 | 187.898
| 49.74 | 38.8 | [6 empty] | 46.759 | 54.1 | 26.865 | 64.374 | 24.4 | 147.4 | 41.47 | 11.852 | 31.363 | 41.426 | 4.391 | 37.452 | 44.649 | 43.911 | 4.391 | 60.019 | 128.438 | 64.538 | 34.769 | 58 | 34.377 | 18.643 | 44.359 | 64.456 | 93.168 | 77.246 | 67.914 | 117.153 | 144.242 | 171.801
| 49.76 | 30.6 | [6 empty] | 46.507 | 57.3 | 37.249 | 42.63 | 28.7 | 148.6 | 34.98 | 13.334 | 30.045 | 25.262 | 7.639 | 27.941 | 42.28 | 43.709 | 7.639 | 52.083 | 117.998 | 88.846 | 55.082 | 30.8 | 52.275 | 28.622 | 47.847 | 90.312 | 111.541 | 86.521 | 52.887 | 110.311 | 138.913 | 151.557
| 49.78 | 30.1 | [6 empty] | 58.067 | 47.8 | 56.563 | 40.405 | 38.4 | 137.4 | 33.256 | 5.913 | 22.601 | 35.224 | 21.498 | 30.952 | 54.021 | 29.721 | 21.498 | 35.408 | 95.512 | 101.209 | 60.879 | 30.5 | 56.918 | 47.274 | 53.456 | 80.582 | 125.098 | 99.078 | 25.772 | 114.097 | 117.761 | 152.087
| 49.8 | 42 | [6 empty] | 56.404 | 29.8 | 65.024 | 59.407 | 56.7 | 138.8 | 43.483 | 26.745 | 16.397 | 47.16 | 20.103 | 24.008 | 53.692 | 23.278 | 20.103 | 43.809 | 103.692 | 87.418 | 46.168 | 42.4 | 32.263 | 46.325 | 41.157 | 80.135 | 120.492 | 90.004 | 18.279 | 107.647 | 124.689 | 148.346
| 49.82 | 47.5 | [6 empty] | 49.984 | 21.1 | 67.339 | 76.828 | 64.7 | 151.9 | 39.828 | 52.326 | 14.932 | 50.438 | 26.712 | 26.358 | 48.331 | 33.337 | 26.712 | 53.967 | 120.986 | 81.043 | 37.289 | 40.8 | 44.5 | 39.444 | 35.526 | 86.832 | 126.861 | 51.039 | 20.369 | 101.138 | 139.72 | 154.27
| 49.84 | 54 | [6 empty] | 57.896 | 28 | 84.002 | 69.904 | 59 | 160.3 | 25.025 | 50.497 | 13.52 | 62.748 | 32.033 | 38.593 | 34.509 | 55.02 | 32.033 | 52.893 | 118.696 | 90.138 | 49.231 | 39.9 | 76.385 | 39.759 | 43.154 | 87.562 | 139.333 | 43.476 | 40.853 | 121.484 | 149.199 | 171.942
| 49.86 | 72.6 | [6 empty] | 76.169 | 42.6 | 109.405 | 71.024 | 65.1 | 153.2 | 29.331 | 41.798 | 17.927 | 67.937 | 29.317 | 49.802 | 17.21 | 69.225 | 29.317 | 64.112 | 114.323 | 93.995 | 85.269 | 53.6 | 69.927 | 52.324 | 62.573 | 102.398 | 155.257 | 80.161 | 55.164 | 143.173 | 189.213 | 172.365
| 49.88 | 78.2 | [6 empty] | 73.659 | 54.5 | 137.173 | 78.905 | 74.3 | 148.2 | 43.873 | 43.367 | 37.513 | 50.634 | 28.062 | 54.539 | 24.71 | 63.951 | 28.062 | 54.622 | 119.081 | 102.074 | 110.207 | 61.7 | 62.58 | 65.991 | 75.464 | 104.965 | 167.067 | 105.897 | 46.844 | 126.85 | 188.832 | 164.119
| 49.9 | 81.3 | [6 empty] | 53.66 | 54.9 | 130.561 | 62.149 | 56.8 | 147.7 | 57.66 | 64.56 | 61.263 | 45.234 | 21.598 | 49.971 | 60.767 | 51.157 | 21.598 | 30.626 | 112.664 | 106.596 | 82.831 | 50.1 | 76.467 | 82.244 | 73.791 | 96.241 | 167.672 | 119.277 | 42.254 | 107.578 | 158.468 | 159.825
| 49.92 | 82.8 | [6 empty] | 36.695 | 46 | 99.505 | 37.988 | 33.9 | 140.1 | 58.176 | 63.102 | 67.656 | 60.76 | 14.107 | 51.794 | 71.138 | 53.721 | 14.107 | 42.547 | 88.195 | 104.311 | 53.294 | 33.9 | 80.626 | 96.499 | 74.529 | 112.029 | 162.631 | 137.241 | 36.759 | 116.091 | 193.212 | 178.016
| 49.94 | 72.1 | [6 empty] | 29.418 | 42.4 | 92.119 | 39.264 | 40.3 | 151.2 | 39.604 | 30.905 | 71.383 | 58.076 | 14.758 | 45.596 | 55.885 | 71.619 | 14.758 | 53.623 | 81.708 | 100.649 | 62.598 | 25.7 | 90.108 | 92.381 | 61.529 | 139.622 | 174.219 | 136.923 | 40.425 | 130.548 | 243.304 | 184.192
| 49.96 | 76.7 | [6 empty] | 54.991 | 52.8 | 86.307 | 58.305 | 53.1 | 167.3 | 29.533 | 31.782 | 79.042 | 57.975 | 28.803 | 41.838 | 65.559 | 79.826 | 28.803 | 55.353 | 93.023 | 93.981 | 74.378 | 23.6 | 101.862 | 104.764 | 43.489 | 175.748 | 197.495 | 139.181 | 49.714 | 137.086 | 269.469 | 169.229
| 49.98 | 89.3 | [6 empty] | 74.731 | 62.5 | 82.658 | 61.22 | 51.5 | 186.2 | 39.123 | 66.035 | 75.225 | 72.772 | 38.833 | 48.844 | 85.066 | 72.82 | 38.833 | 70.38 | 101.793 | 99.464 | 74.008 | 37.4 | 99.028 | 131.757 | 43.156 | 224.447 | 207.363 | 182.367 | 41.692 | 142.035 | 279.167 | 202.318
| 50 | 88.4 | [6 empty] | 61.792 | 58.3 | 105.948 | 65.341 | 53 | 233 | 36.793 | 74.697 | 71.947 | 67.445 | 36.303 | 42.112 | 84.454 | 64.257 | 36.303 | 83.212 | 116.915 | 103.072 | 79.3 | 50 | 117.614 | 142.294 | 55.67 | 251.208 | 226.476 | 204.734 | 38.285 | 161.318 | 270.265 | 253.203
| 50.02 | 87 | [6 empty] | 61.678 | 62.3 | 121.463 | 73.858 | 67.4 | 268.7 | 27.254 | 71.399 | 81.878 | 80.084 | 40.063 | 63.502 | 79.022 | 79.922 | 40.063 | 92.839 | 145.969 | 115.401 | 86.993 | 69 | 153.107 | 158.548 | 76.132 | 283.579 | 273.064 | 197.195 | 59.019 | 215.322 | 293.137 | 288.051
| 50.04 | 94.6 | [6 empty] | 79.58 | 88.3 | 118.166 | 86.428 | 72.8 | 269.3 | 29.596 | 79.818 | 100.102 | 111.609 | 59.653 | 104.973 | 77.191 | 107.385 | 59.653 | 97.69 | 161.625 | 142.961 | 82.389 | 107.1 | 169.648 | 184.946 | 81.924 | 347.584 | 332.589 | 216.665 | 88.293 | 275.548 | 366.944 | 312.991
| 50.06 | 91.9 | [6 empty] | 86.307 | 106.2 | 117.629 | 106.145 | 60.7 | 252.9 | 33.474 | 76.223 | 100.102 | 98.45 | 59.582 | 95.834 | 64.717 | 117.599 | 59.582 | 104.597 | 149.479 | 124.95 | 73.732 | 115.9 | 170.349 | 207.94 | 57.255 | 389.74 | 363.843 | 211.986 | 82.148 | 273.916 | 409.539 | 290.922
| 50.08 | 73.7 | [6 empty] | 78.748 | 101.3 | 124.267 | 96.544 | 61.2 | 241.7 | 36.512 | 82.963 | 94.583 | 89.867 | 22.558 | 71.603 | 71.69 | 123.142 | 22.558 | 110.883 | 133.366 | 90.287 | 67.679 | 107.6 | 187.824 | 205.686 | 52.389 | 380.358 | 352.099 | 188.027 | 58.004 | 261.426 | 387.429 | 262.923
| 50.1 | 76.4 | [6 empty] | 77.375 | 94.6 | 130.44 | 104.003 | 58.5 | 249.8 | 39.985 | 94.933 | 108.491 | 126.04 | 8.044 | 74.746 | 103.278 | 112.966 | 8.044 | 114.698 | 148.929 | 112.938 | 86.231 | 99.9 | 215.256 | 197.561 | 77.728 | 377.734 | 356.781 | 220.296 | 61.424 | 286.493 | 403.696 | 274.107
| 50.12 | 90.3 | [6 empty] | 81.409 | 100.4 | 131.687 | 133.505 | 40.5 | 290.5 | 38.442 | 92.691 | 117.987 | 137.31 | 14.581 | 73.507 | 124.16 | 95.623 | 14.581 | 126.019 | 172.88 | 139.763 | 101.934 | 81.4 | 224.869 | 213.282 | 85.286 | 395.276 | 394.838 | 266.382 | 66.307 | 312.133 | 443.444 | 298.843
| 50.14 | 95.4 | [6 empty] | 69.337 | 114.5 | 126.767 | 121.824 | 39 | 330.9 | 33.005 | 88.54 | 126.156 | 118.782 | 6.805 | 76.645 | 130.037 | 89.428 | 6.805 | 123.345 | 166.535 | 128.321 | 104.134 | 65.3 | 216.968 | 220.546 | 74.382 | 390.369 | 423.658 | 280.277 | 65.744 | 325.909 | 419.022 | 316.403
| 50.16 | 110.6 | [6 empty] | 66.436 | 124.8 | 132.204 | 114.93 | 40.8 | 319 | 34.985 | 86.42 | 135.684 | 131.19 | 14.806 | 101.856 | 145.444 | 84.068 | 14.806 | 122.694 | 139.357 | 108.1 | 125.215 | 78 | 199.536 | 220.656 | 71.379 | 375.05 | 436.117 | 266.443 | 75.98 | 308.884 | 395.886 | 322.126
| 50.18 | 126.2 | [6 empty] | 89.549 | 128.9 | 158.232 | 129.577 | 72.4 | 316.3 | 44.032 | 101.787 | 121.835 | 159.542 | 31.712 | 104.014 | 166.255 | 100.522 | 31.712 | 153.177 | 129.443 | 106.427 | 128.59 | 122.6 | 198.933 | 231.973 | 76.377 | 365.461 | 456.682 | 239.117 | 97.199 | 295.951 | 440.337 | 338.578
| 50.2 | 124.3 | [6 empty] | 98.394 | 130.2 | 172.819 | 122.195 | 124.1 | 320.4 | 58.524 | 117.305 | 106.029 | 164.986 | 29.496 | 91.84 | 162.001 | 140.125 | 29.496 | 167.754 | 145.221 | 130.938 | 108.063 | 130.9 | 208.121 | 231.415 | 81.109 | 372.379 | 467.893 | 235.97 | 109.36 | 320.105 | 470.906 | 336.549
| 50.22 | 125.9 | [6 empty] | 93.22 | 118.7 | 164.32 | 118.332 | 118.3 | 285.7 | 67.141 | 99.567 | 126.655 | 167.86 | 26.967 | 113.408 | 150.751 | 152.088 | 26.967 | 143.186 | 158.039 | 129.493 | 91.523 | 131.1 | 195.521 | 223.434 | 95.78 | 377.247 | 444.314 | 261.857 | 112.396 | 328.681 | 419.644 | 302.807
| 50.24 | 126.6 | [6 empty] | 90.973 | 97.2 | 135.105 | 124.587 | 101.5 | 280.2 | 72.775 | 82.542 | 146.878 | 167.991 | 28.857 | 132.034 | 160.804 | 135.713 | 28.857 | 123.94 | 171.868 | 106.047 | 86.727 | 156.5 | 182.52 | 226.366 | 109.945 | 347.345 | 418.26 | 278.125 | 122.382 | 316.18 | 374.851 | 306.987
| 50.26 | 113.3 | [6 empty] | 79.34 | 96.7 | 107.188 | 120.887 | 109.1 | 291.7 | 73.047 | 90.72 | 133.253 | 145.604 | 35.348 | 122.3 | 158.058 | 115.168 | 35.348 | 129.195 | 170.882 | 105.432 | 93.48 | 140.8 | 194.406 | 217.406 | 109.414 | 306.211 | 393.848 | 246.451 | 100.779 | 306.259 | 345.792 | 314.057
| 50.28 | 108 | [6 empty] | 85.539 | 123.7 | 118.983 | 125.583 | 102 | 274.2 | 68.281 | 79.396 | 111.705 | 131.806 | 45.372 | 118.978 | 131.397 | 93.881 | 45.372 | 139.128 | 147.545 | 110.725 | 100.347 | 110.8 | 194.121 | 191.805 | 92.458 | 302.789 | 354.089 | 206.756 | 62.812 | 284.491 | 281.671 | 279.237
| 50.3 | 107 | [6 empty] | 101.272 | 140.2 | 144.022 | 134.006 | 83 | 241.4 | 64.736 | 59.693 | 91.429 | 143.686 | 32.192 | 110.848 | 112.467 | 98.729 | 32.192 | 136.6 | 127.165 | 113.463 | 97.767 | 96.3 | 163.878 | 161.877 | 70.768 | 311.313 | 317.233 | 190.198 | 64.352 | 272.8 | 242.482 | 238.303
| 50.32 | 104.5 | [6 empty] | 94.502 | 131.3 | 155.264 | 131.958 | 67.4 | 202 | 43.978 | 71.931 | 86.767 | 150 | 14.656 | 70.558 | 108.891 | 122.877 | 14.656 | 124.26 | 130.464 | 116.452 | 94.027 | 86.6 | 143.837 | 144.778 | 63.14 | 273.465 | 288.081 | 158.93 | 79.249 | 247.739 | 258.176 | 197.996
| 50.34 | 88.8 | [6 empty] | 77.97 | 120.6 | 150.712 | 116.287 | 70 | 171.8 | 30.725 | 86.318 | 96.166 | 129.644 | 20.036 | 37.648 | 119.908 | 119.548 | 20.036 | 117.391 | 139.884 | 103.251 | 99.124 | 97.3 | 143.613 | 135.98 | 65.463 | 220.957 | 252.384 | 138.835 | 85.124 | 209.025 | 255.267 | 173.441
| 50.36 | 73.9 | [6 empty] | 56.915 | 113.9 | 123.212 | 99.112 | 95.8 | 161.7 | 39.494 | 86.492 | 83.503 | 108.066 | 23.906 | 40.753 | 130.414 | 98.334 | 23.906 | 103.711 | 118.471 | 86.265 | 102.992 | 105.2 | 152.728 | 123.279 | 64.176 | 189.044 | 219.264 | 146.335 | 100.142 | 197.376 | 209.65 | 141.329
| 50.38 | 89.9 | [6 empty] | 59.58 | 108.2 | 111.703 | 108.612 | 105.8 | 164.7 | 50.367 | 76.671 | 65.082 | 108.061 | 24.801 | 61.906 | 112.876 | 98.366 | 24.801 | 78.471 | 85.777 | 100.706 | 92.25 | 97.4 | 159.327 | 126.421 | 72.068 | 169.054 | 191.991 | 128.07 | 105.005 | 192.757 | 184.054 | 124.279
| 50.4 | 107.3 | [6 empty] | 75.589 | 107.6 | 115.152 | 134.153 | 87.2 | 159.6 | 65.214 | 57.419 | 71.972 | 90.153 | 28.409 | 76.944 | 77.236 | 95.62 | 28.409 | 61.996 | 70.445 | 118.847 | 76.425 | 100.9 | 125.93 | 118.453 | 93.789 | 166.417 | 171.465 | 98.903 | 85.122 | 171.932 | 158.779 | 148.004
| 50.42 | 103.3 | [6 empty] | 72.728 | 105.2 | 108.917 | 137.388 | 92.5 | 146.4 | 72.602 | 52.097 | 76.061 | 60.34 | 26.431 | 72.633 | 101.216 | 84.283 | 26.431 | 57.264 | 82.125 | 92.372 | 93.173 | 102.8 | 91.398 | 76.738 | 96.954 | 174.024 | 158.258 | 86.047 | 80.903 | 124.191 | 139.559 | 126.649
| 50.44 | 102.1 | [6 empty] | 71.22 | 104.2 | 118.434 | 121.184 | 100.1 | 130.4 | 51.849 | 59.544 | 66.39 | 52.425 | 21.987 | 73.878 | 153.539 | 80.854 | 21.987 | 58.906 | 84.032 | 68.11 | 132.794 | 93.2 | 96.15 | 54.099 | 82.899 | 165.284 | 148.219 | 70.854 | 93.888 | 93.794 | 154.516 | 85.064
| 50.46 | 103 | [6 empty] | 76.52 | 111.6 | 122.721 | 119.529 | 76.5 | 118.3 | 35.165 | 53.413 | 61.565 | 52.295 | 41.001 | 77.009 | 147.055 | 70.482 | 41.001 | 56.264 | 68.779 | 80.506 | 130.541 | 93.1 | 102.486 | 70.092 | 74.204 | 144.311 | 148.635 | 68.959 | 79.633 | 91.882 | 141.577 | 83.757
| 50.48 | 79.8 | [6 empty] | 76.896 | 117.2 | 92.86 | 113.017 | 62.1 | 102.3 | 44.838 | 41.964 | 53.284 | 47.901 | 55.776 | 67.311 | 130.933 | 51.586 | 55.776 | 49.062 | 72.329 | 76.65 | 116.752 | 108.7 | 106.465 | 63.587 | 72.281 | 129.144 | 128.062 | 69.441 | 73.855 | 79.864 | 106.279 | 71.798
| 50.5 | 69.4 | [6 empty] | 80.403 | 120.5 | 78.802 | 95.198 | 63.9 | 78.9 | 53.274 | 41.188 | 46.578 | 35.716 | 28.273 | 72.758 | 120.682 | 39.487 | 28.273 | 46.748 | 56.434 | 61.577 | 124.974 | 137.1 | 106.096 | 48.248 | 65.46 | 114.001 | 101.492 | 63.856 | 75.977 | 70.056 | 85.786 | 54.795
| 50.52 | 93.2 | [6 empty] | 73.755 | 127.1 | 96.355 | 91.829 | 77 | 74.5 | 57.67 | 38.3 | 36.899 | 38.67 | 17.594 | 87.861 | 94.973 | 48.456 | 17.594 | 55.361 | 39.292 | 77.14 | 118.193 | 149.6 | 77.068 | 84.613 | 72.962 | 104.548 | 91.479 | 62.408 | 57.18 | 72.49 | 57.337 | 58.218
| 50.54 | 116.1 | [6 empty] | 55.097 | 129.5 | 94.649 | 99.283 | 92.7 | 76.1 | 56.967 | 44.262 | 19.744 | 45.865 | 19.824 | 83.45 | 81.841 | 50.488 | 19.824 | 62.775 | 46.256 | 97.05 | 102.72 | 134.9 | 38.566 | 113.521 | 100.254 | 98.671 | 70.145 | 45.449 | 60.096 | 71.271 | 21.699 | 56.269
| 50.56 | 120.4 | [6 empty] | 55.642 | 126.3 | 98.589 | 115.319 | 99.5 | 82.8 | 65.931 | 66 | 27.752 | 41.685 | 15.608 | 64.792 | 101.682 | 29.666 | 15.608 | 49.145 | 41.935 | 96.644 | 96.987 | 109.5 | 37.286 | 95.782 | 117.973 | 91.836 | 66.407 | 37.541 | 88.699 | 62.216 | 23.381 | 50.688
| 50.58 | 91.5 | [6 empty] | 56.689 | 121.6 | 120.446 | 118.779 | 88.7 | 95.6 | 70.759 | 70.45 | 28.127 | 42.712 | 17.206 | 47.312 | 120.807 | 3.629 | 17.206 | 25.797 | 32.24 | 79.064 | 106.97 | 98.2 | 58.344 | 83.706 | 131.579 | 75.482 | 71.167 | 50.004 | 102.314 | 48.107 | 51.971 | 51.204
| 50.6 | 59.4 | [6 empty] | 52.748 | 110.1 | 118.274 | 98.265 | 61.3 | 88.4 | 58.405 | 48.072 | 15.837 | 41.324 | 21.608 | 36.839 | 107.567 | 0 | 21.608 | 26.893 | 24.154 | 52.5 | 112.606 | 112.4 | 68.148 | 83.394 | 130.424 | 63.444 | 64.341 | 56.877 | 81.439 | 52.42 | 64.002 | 52.707
| 50.62 | 69.7 | [6 empty] | 68.628 | 94.3 | 103.077 | 95.144 | 60.3 | 73.6 | 61.57 | 58.511 | 33.726 | 40.288 | 33.87 | 27.35 | 97.182 | 4.774 | 33.87 | 47.98 | 29.352 | 69.36 | 102.241 | 117.6 | 58.702 | 72.723 | 124.183 | 76.778 | 74.57 | 56.499 | 79.336 | 53.68 | 62.899 | 37.973
| 50.64 | 83.9 | [6 empty] | 72.339 | 88.4 | 84.832 | 106.139 | 72.4 | 76.3 | 60.232 | 98.765 | 49.837 | 25.629 | 29.053 | 16.678 | 90.704 | 14.818 | 29.053 | 40.698 | 34.651 | 107.857 | 100.731 | 110.4 | 34.131 | 66.533 | 118.183 | 74.135 | 77.926 | 43.102 | 103.198 | 31.568 | 50.628 | 14.789
| 50.66 | 78 | [6 empty] | 60.529 | 93.3 | 75.564 | 104.589 | 61.6 | 85.6 | 61.306 | 73.779 | 49.108 | 6.095 | 16.804 | 19.911 | 91.109 | 29.775 | 16.804 | 25.196 | 30.229 | 103.207 | 99.693 | 99.2 | 29.948 | 70.018 | 79.278 | 58.711 | 78.931 | 25.438 | 102.52 | 24.909 | 45.559 | 13.163
| 50.68 | 77.1 | [6 empty] | 68.584 | 93.2 | 92.15 | 105.277 | 51.9 | 77.1 | 53.813 | 13.945 | 35.015 | 15.933 | 10.851 | 29.815 | 93.757 | 43.054 | 10.851 | 38.642 | 28.057 | 70.229 | 94.741 | 90.5 | 40.296 | 67.921 | 59.109 | 56.428 | 86.968 | 25.941 | 89.728 | 33.705 | 59.361 | 32.674
| 50.7 | 86.5 | [6 empty] | 62.378 | 84.6 | 97.4 | 105.757 | 63.1 | 74.2 | 35.488 | 11.736 | 20.817 | 22.069 | 12.215 | 30.025 | 66.03 | 29.912 | 12.215 | 48.261 | 29.751 | 45.869 | 98.508 | 102.1 | 31.645 | 61.914 | 66.331 | 53.73 | 61.5 | 40.372 | 73.137 | 46.177 | 61.566 | 47.582
| 50.72 | 90.8 | [6 empty] | 29.174 | 78.1 | 78.593 | 96.16 | 83.3 | 76.3 | 53.94 | 36.224 | 20.32 | 21.627 | 28.752 | 20.267 | 48.411 | 20.228 | 28.752 | 33.658 | 30.911 | 50.95 | 82.52 | 111.2 | 23.324 | 60.617 | 49.13 | 42.864 | 31.103 | 57.14 | 59.439 | 39.227 | 52.287 | 45.213
| 50.74 | 85.4 | [6 empty] | 26.555 | 78.9 | 72.879 | 73.226 | 89.6 | 57.6 | 69.013 | 45.113 | 25.164 | 45.132 | 36.934 | 19.127 | 75.43 | 21.41 | 36.934 | 14.726 | 15.481 | 46.925 | 72.959 | 123 | 42.401 | 62.353 | 48.855 | 45.869 | 40.842 | 59.725 | 67.274 | 29.684 | 48.687 | 39.381
| 50.76 | 93.5 | [6 empty] | 56.025 | 82.4 | 82.181 | 68.348 | 93.1 | 50.6 | 53.799 | 41.745 | 47.426 | 51.725 | 23.644 | 40.814 | 105.693 | 16.497 | 23.644 | 12.452 | 0 | 29.58 | 101.615 | 154 | 63.458 | 56.087 | 69.09 | 73.716 | 55.866 | 44.605 | 78.689 | 48.669 | 38.184 | 35.482
| 50.78 | 98.4 | [6 empty] | 78.582 | 87.6 | 91.206 | 83.743 | 96.8 | 58.9 | 46.494 | 33.891 | 55.685 | 33.951 | 8.655 | 47.86 | 99.25 | 20.207 | 8.655 | 18.112 | 0 | 54.985 | 100.522 | 159.1 | 60.962 | 51.068 | 71.948 | 95.231 | 48.369 | 46.799 | 79.706 | 51.421 | 26.421 | 29.839
| 50.8 | 94.8 | [6 empty] | 87.528 | 99.5 | 89.685 | 90.932 | 95.9 | 55.7 | 55.319 | 40.331 | 24.889 | 32.442 | 13.733 | 17.158 | 87.237 | 35.45 | 13.733 | 20.866 | 0 | 89.886 | 77.767 | 131.3 | 35.056 | 43.991 | 81.092 | 96.829 | 37.668 | 46.685 | 75.367 | 37.312 | 31.526 | 26.014
| 50.82 | 91.2 | [6 empty] | 97.141 | 106.7 | 89.754 | 90.151 | 101.2 | 46.4 | 55.542 | 43.072 | 8.247 | 34.971 | 30.561 | 0 | 73.18 | 30.311 | 30.561 | 20.569 | 17.939 | 78.574 | 77.799 | 106.9 | 9.609 | 26.27 | 92.237 | 80.166 | 24.401 | 32.783 | 78.762 | 33.161 | 32.346 | 38.146
| 50.84 | 81 | [6 empty] | 86.236 | 90 | 85.237 | 80.585 | 96.7 | 43.1 | 45.435 | 39.95 | 14.705 | 17.631 | 37.686 | 1.664 | 47.815 | 10.387 | 37.686 | 9.02 | 24.316 | 62.223 | 73.001 | 88.3 | 11.423 | 29.305 | 85.573 | 49.569 | 23.857 | 36.025 | 78.073 | 37.358 | 23.54 | 46.064
| 50.86 | 77.8 | [6 empty] | 66.495 | 58.3 | 66.156 | 81.139 | 93.3 | 48.1 | 58.237 | 37.342 | 21.076 | 17.462 | 28.888 | 12.813 | 57.094 | 8.828 | 28.888 | 5.494 | 21.129 | 70.6 | 71.61 | 80.4 | 14.928 | 42.794 | 86.792 | 36.348 | 38.594 | 41.324 | 64.109 | 51.906 | 31.6 | 33.816
| 50.88 | 86.3 | [6 empty] | 87.099 | 41.3 | 69.121 | 83.435 | 98.3 | 49.8 | 83.857 | 10.813 | 38.339 | 39.878 | 27.349 | 15.438 | 81.881 | 13.898 | 27.349 | 23.041 | 11.979 | 60.105 | 75.708 | 96.9 | 10.045 | 42.136 | 91.599 | 68.062 | 37.92 | 47.197 | 64.138 | 65.771 | 50.873 | 40.143
| 50.9 | 96.4 | [6 empty] | 103.453 | 55 | 68.651 | 80.997 | 95 | 46 | 87.512 | 18.618 | 33.673 | 29.755 | 31.345 | 26.844 | 87.223 | 7.851 | 31.345 | 43.151 | 0 | 44.47 | 85.334 | 122.8 | 14.88 | 42.638 | 81.969 | 103.53 | 29.313 | 46.383 | 72.191 | 55.96 | 50.484 | 60.604
| 50.92 | 93.8 | [6 empty] | 82.131 | 79.3 | 50.643 | 86.361 | 80.9 | 51.4 | 69.213 | 61.418 | 1.284 | 10.812 | 16.815 | 56.29 | 76.858 | 7.881 | 16.815 | 44.309 | 3.224 | 56.123 | 112.195 | 111.1 | 19.525 | 41.35 | 69.187 | 96.282 | 23.107 | 35.227 | 75.592 | 42.219 | 46.394 | 61.532
| 50.94 | 94 | [6 empty] | 61.65 | 80.8 | 56.027 | 87.783 | 57.7 | 71.2 | 43.905 | 49.775 | 3.123 | 21.286 | 5.592 | 46.655 | 47.503 | 18.388 | 5.592 | 18.526 | 6.401 | 49.884 | 120.335 | 59.6 | 28.91 | 31.537 | 64 | 75.73 | 12.997 | 30.165 | 76.64 | 54.367 | 27.584 | 37.595
| 50.96 | 93 | [6 empty] | 66.191 | 62.8 | 73.584 | 93.879 | 46.1 | 74.8 | 22.924 | 27.542 | 22.772 | 33.82 | 10.412 | 14.832 | 38.596 | 20.779 | 10.412 | 8.744 | 0 | 20.076 | 98.677 | 43.4 | 38.015 | 38.119 | 80.5 | 65.307 | 10.664 | 22.197 | 69.768 | 66.475 | 0 | 7.764
| 50.98 | 75.6 | [6 empty] | 82.609 | 50.8 | 75.589 | 96.302 | 57.1 | 39.6 | 14.271 | 29.241 | 15.418 | 31.737 | 29.257 | 2.993 | 61.733 | 15.226 | 29.257 | 20.807 | 0 | 14.877 | 73.35 | 70.7 | 21.958 | 58.534 | 82.06 | 46.405 | 16.733 | 20.207 | 67.082 | 64.563 | 0 | 6.21
| 51 | 58.3 | [6 empty] | 86.007 | 47.4 | 74.698 | 80.235 | 68.7 | 27.7 | 31.968 | 26.905 | 10.459 | 28.32 | 52.651 | 0 | 73.72 | 13.13 | 52.651 | 18.234 | 0 | 48.398 | 67.17 | 83.8 | 5.288 | 53.452 | 48.663 | 33.43 | 16.19 | 30.137 | 65.606 | 52.167 | 20.184 | 30.147
| 51.02 | 53.2 | [6 empty] | 64.727 | 48.5 | 71.567 | 59.726 | 68.3 | 54.6 | 51.606 | 32.724 | 23.879 | 25.652 | 58.671 | 0 | 72.742 | 23.448 | 58.671 | 18.069 | 8.921 | 61.595 | 79.199 | 91.6 | 14.876 | 37.579 | 23.881 | 45.247 | 21.648 | 34.932 | 65.011 | 34.887 | 34.242 | 35.62
| 51.04 | 60.1 | [6 empty] | 52.95 | 55.8 | 67.335 | 52.251 | 68.3 | 64.4 | 68.739 | 35.775 | 31.542 | 22.071 | 52.631 | 3.051 | 71.578 | 27.7 | 52.631 | 20.426 | 23.673 | 32.816 | 75.279 | 100 | 33.09 | 33.66 | 21.388 | 55.768 | 40.767 | 42.407 | 66.943 | 30.919 | 40.331 | 16.75
| 51.06 | 54.5 | [6 empty] | 64.588 | 60.2 | 69.808 | 57.713 | 63.2 | 59.7 | 81.161 | 13.71 | 20.704 | 33.187 | 32.81 | 9.461 | 59.881 | 23.016 | 32.81 | 10.12 | 39.238 | 15.096 | 46.67 | 81.9 | 48.685 | 30.883 | 21.5 | 54.853 | 37.646 | 54.079 | 50.073 | 36.1 | 46.706 | 8.43
| 51.08 | 47.1 | [6 empty] | 76.844 | 54 | 50.237 | 46.341 | 59.4 | 60.5 | 50.909 | 0 | 16.202 | 53.251 | 5.808 | 13.737 | 50.352 | 30.436 | 5.808 | 1.448 | 30.253 | 26.709 | 27.983 | 63.7 | 59.614 | 22.368 | 40.74 | 61.049 | 25.491 | 51.782 | 33.563 | 39.287 | 40.55 | 15.565
| 51.1 | 58.5 | [6 empty] | 72.992 | 46.4 | 25.582 | 27.742 | 67.6 | 58.1 | 25.14 | 12.572 | 33.118 | 50.166 | 11.963 | 22.426 | 53.444 | 31.027 | 11.963 | 0.06 | 5.789 | 36.955 | 24.813 | 63.8 | 37.637 | 26.073 | 75.327 | 64.915 | 37.386 | 37.848 | 30.843 | 40.558 | 31.981 | 27.007
| 51.12 | 54 | [6 empty] | 48.254 | 47.1 | 31.227 | 17.459 | 56.1 | 53.4 | 38.777 | 22.598 | 46.256 | 25.346 | 26.918 | 22.354 | 38.687 | 7.261 | 26.918 | 11.724 | 0.92 | 13.454 | 27.874 | 67.7 | 10.076 | 45.478 | 75.223 | 49.146 | 50.178 | 30.614 | 39.113 | 36.442 | 34.842 | 34.332
| 51.14 | 68.6 | [6 empty] | 55.779 | 55.7 | 69.669 | 42.825 | 53.9 | 71.9 | 65.313 | 43.533 | 66.91 | 33.344 | 48.472 | 52.626 | 50.5 | 17.93 | 48.472 | 41.262 | 31.967 | 24.76 | 70.993 | 93.4 | 39.584 | 74.58 | 81.71 | 53.072 | 71.631 | 59.248 | 69.345 | 55.67 | 65.782 | 44.026
| 51.16 | 88.2 | [6 empty] | 80.283 | 56 | 80.134 | 74.659 | 67.2 | 80 | 67.352 | 58.855 | 82.933 | 58.854 | 67.52 | 87.645 | 86.739 | 67.454 | 67.52 | 48.35 | 66.015 | 69.211 | 111.084 | 103.4 | 64.627 | 97.789 | 94.91 | 71.22 | 78.165 | 83.698 | 78.327 | 84.57 | 88.099 | 44.243
| 51.18 | 61.7 | [6 empty] | 59.452 | 33.9 | 38.509 | 42.469 | 48 | 46.8 | 38.265 | 25.737 | 63.471 | 39.607 | 26.838 | 54.476 | 72.09 | 64.045 | 26.838 | 26.274 | 50.136 | 54.985 | 75.482 | 71.8 | 26.145 | 89.383 | 69.992 | 55.993 | 35.912 | 51.87 | 52.627 | 76.512 | 56.262 | 24.21
| 51.2 | 54.1 | [6 empty] | 31.841 | 13.3 | 15.414 | 9.83 | 27 | 39.6 | 25.046 | 5.526 | 44.376 | 15.709 | 1.175 | 31.913 | 62.025 | 34.738 | 1.175 | 32.625 | 24.519 | 22.344 | 31.131 | 53.4 | 0 | 76.693 | 53.631 | 47.162 | 5.792 | 36.027 | 40.923 | 67.455 | 37.906 | 25.729
| 51.22 | 54.6 | [6 empty] | 38.103 | 21.3 | 27.192 | 17.706 | 27.1 | 75.2 | 25.724 | 30.722 | 41.828 | 23.987 | 12.771 | 41.55 | 71.19 | 38.722 | 12.771 | 56.735 | 30.203 | 16.709 | 39.289 | 48.2 | 0 | 66.388 | 51.624 | 54.549 | 24.021 | 45.38 | 47.378 | 80.665 | 52.719 | 35.709
| 51.24 | 37.5 | [6 empty] | 47.553 | 41.4 | 40.192 | 24.666 | 42.9 | 91 | 26.357 | 58.57 | 45.1 | 32.279 | 27.485 | 24.912 | 38.772 | 39.784 | 27.485 | 59.716 | 43.678 | 15.381 | 61.185 | 50.7 | 17.904 | 55.281 | 39.546 | 49.155 | 44.875 | 39.585 | 55.582 | 85.362 | 50.676 | 32.868
| 51.26 | 34.2 | [6 empty] | 37.185 | 42.6 | 22.654 | 4.645 | 54.3 | 80 | 24.844 | 58.789 | 45.595 | 33.148 | 45.732 | 8.31 | 5.423 | 20.688 | 45.732 | 40.522 | 37.947 | 3.196 | 67.984 | 54.9 | 31.62 | 47.848 | 29.396 | 39.097 | 32.638 | 43.04 | 47.703 | 73.991 | 22.211 | 40.307
| 51.28 | 47.9 | [6 empty] | 28.837 | 29.5 | 15.113 | 0.68 | 45.3 | 81.4 | 18.99 | 46.837 | 35.684 | 29.2 | 44.936 | 14.66 | 7.332 | 22.824 | 44.936 | 28.316 | 31.747 | 0 | 61.394 | 43.8 | 27.221 | 42.329 | 34.254 | 40.233 | 29.961 | 50.638 | 35.926 | 67.023 | 6.54 | 48.686
| 51.3 | 50.4 | [6 empty] | 25.635 | 32.5 | 33.094 | 26.357 | 45.5 | 87.3 | 19.6 | 34.032 | 20.104 | 22.381 | 32.861 | 13.943 | 9.752 | 35.785 | 32.861 | 48.214 | 32.986 | 13.794 | 54.244 | 41.8 | 15.546 | 38.628 | 46.7 | 49.948 | 54.76 | 47.172 | 33.021 | 61.01 | 14.223 | 43.148
| 51.32 | 38.4 | [6 empty] | 15.3 | 50.4 | 26.537 | 21.114 | 68.3 | 81.3 | 17.322 | 23.369 | 2.6 | 17.529 | 20.67 | 5.568 | 10.908 | 28.24 | 20.67 | 65.44 | 17.258 | 39.279 | 57.55 | 50.3 | 9.398 | 41.492 | 38.871 | 44.567 | 50.284 | 36.86 | 17.504 | 42.26 | 8.422 | 44.879
| 51.34 | 38.5 | [6 empty] | 6.752 | 53.7 | 18.626 | 10.597 | 74.1 | 78.6 | 15.577 | 33.584 | 0 | 9.695 | 12.696 | 14.938 | 13.582 | 25.818 | 12.696 | 49.164 | 0 | 39.637 | 49.16 | 46.4 | 18.672 | 50.627 | 17.504 | 32.81 | 27.068 | 27.477 | 16.852 | 26.182 | 5.129 | 57.644
| 51.36 | 25.6 | [6 empty] | 8.266 | 40.4 | 28.533 | 24.14 | 56.2 | 81.1 | 17.01 | 32.295 | 12.487 | 12.91 | 0 | 17.431 | 14.125 | 24.169 | 0 | 22.411 | 4.969 | 25.464 | 40.373 | 48.5 | 25.843 | 54.909 | 21.463 | 44.001 | 37.311 | 36.086 | 36.008 | 28.871 | 26.64 | 50.187
| 51.38 | 4.3 | [6 empty] | 10.749 | 31 | 40.998 | 28.999 | 42.8 | 74.1 | 9.742 | 31.623 | 15.534 | 26.5 | 0 | 13.208 | 25.214 | 23.792 | 0 | 37.432 | 27.488 | 22.855 | 48.494 | 60 | 29.29 | 62.75 | 45.203 | 65.905 | 58.643 | 57.314 | 34.325 | 40.011 | 53.003 | 39.289
| 51.4 | 17.2 | [6 empty] | 13.905 | 31.8 | 35.367 | 30.304 | 36.4 | 66.4 | 15.969 | 40.042 | 15.312 | 33.592 | 19.696 | 28.676 | 23.945 | 34.966 | 19.696 | 64.877 | 38.665 | 21.379 | 40.329 | 50.2 | 26.679 | 72.92 | 46.306 | 63.186 | 57.862 | 66.139 | 33.397 | 59.91 | 67.131 | 58.97
| 51.42 | 33.5 | [6 empty] | 18.406 | 35.6 | 16.962 | 44.545 | 39.5 | 68.9 | 46.027 | 35.765 | 23.968 | 26.949 | 31.684 | 41.893 | 11.742 | 39.508 | 31.684 | 48.028 | 40.178 | 33.455 | 30.126 | 39.8 | 21.63 | 71.167 | 30.424 | 47.189 | 46.17 | 58.689 | 41.544 | 70.97 | 63.826 | 78.007
| 51.44 | 25.8 | [6 empty] | 17.145 | 31.5 | 11.4 | 45.152 | 32.6 | 60.7 | 45.107 | 45.895 | 27.238 | 22.641 | 30.975 | 29.673 | 10.22 | 29.032 | 30.975 | 25.484 | 39.274 | 43.442 | 41.159 | 43.2 | 11.805 | 51.049 | 26.885 | 32.094 | 32.281 | 25.86 | 39.478 | 51.805 | 40.452 | 66.621
| 51.46 | 19.5 | [6 empty] | 28.155 | 16.2 | 23.714 | 26.199 | 18.5 | 56.5 | 15.213 | 36.384 | 25.837 | 40.699 | 26.515 | 26.876 | 25.797 | 17.76 | 26.515 | 22.368 | 36.679 | 42.145 | 42.813 | 31.5 | 2.107 | 32.225 | 28.218 | 19.701 | 26.196 | 0.885 | 35.791 | 25.162 | 23.924 | 52.423
| 51.48 | 26.5 | [6 empty] | 39.145 | 4.6 | 43.367 | 20.098 | 27.1 | 68.2 | 7.136 | 1.146 | 26.8 | 55.405 | 19.231 | 28.087 | 54.907 | 17.132 | 19.231 | 38.625 | 33.177 | 47.309 | 47.401 | 20.2 | 17.408 | 31.311 | 31.001 | 22.479 | 41.22 | 11.028 | 31.88 | 13.038 | 40.262 | 50.861
| 51.5 | 35.2 | [6 empty] | 43.17 | 3.4 | 32.482 | 23.076 | 42.5 | 69.4 | 13.031 | 8.255 | 22.615 | 43.221 | 28.218 | 11.634 | 51.583 | 15.202 | 28.218 | 57.521 | 25.771 | 42.559 | 72.397 | 41 | 39.755 | 39.937 | 33.196 | 31.634 | 61.632 | 29.437 | 41.028 | 29.695 | 57.523 | 46.153
| 51.52 | 29.7 | [6 empty] | 46.552 | 2.4 | 9.466 | 10.649 | 45.3 | 69.4 | 21.122 | 32.518 | 18.678 | 21.3 | 50.106 | 19.732 | 28.725 | 9.423 | 50.106 | 46.483 | 24.395 | 26.822 | 65.813 | 53 | 39.057 | 44.132 | 27.775 | 34.353 | 51.455 | 52.743 | 54.482 | 57.934 | 54.647 | 32.438
| 51.54 | 30.5 | [6 empty] | 28.997 | 4 | 12.148 | 9.102 | 39.9 | 76.6 | 32.531 | 23.122 | 21.802 | 9.746 | 46.512 | 40.919 | 28.086 | 8.322 | 46.512 | 22.979 | 22.186 | 2.901 | 28.61 | 40.5 | 28.805 | 35.218 | 24.297 | 35.702 | 24.29 | 66.736 | 44.248 | 59.183 | 50.472 | 27.692
| 51.56 | 35.3 | [6 empty] | 16.303 | 10.3 | 25.436 | 32.578 | 24.7 | 70.7 | 45.377 | 27.759 | 17.931 | 21.111 | 22.643 | 26.716 | 28.971 | 9.514 | 22.643 | 17.236 | 16.194 | 0 | 20.378 | 45.7 | 30.744 | 37.392 | 30.268 | 31.925 | 19.932 | 56.724 | 32.231 | 35.972 | 38.472 | 40.526
| 51.58 | 23.5 | [6 empty] | 28.894 | 14.4 | 30.271 | 36.254 | 24 | 58.2 | 44.71 | 44.478 | 5.397 | 35.535 | 9.752 | 6.479 | 13.855 | 1.451 | 9.752 | 27.298 | 23.525 | 0 | 39.507 | 51.6 | 33.068 | 55.221 | 31.274 | 19.536 | 19.22 | 49.414 | 34.108 | 32.114 | 39.013 | 44.235
| 51.6 | 28.6 | [6 empty] | 46.455 | 23.7 | 35.413 | 25.487 | 48.1 | 61.1 | 42.403 | 38.616 | 9.624 | 27.608 | 12.539 | 1.544 | 10.557 | 0 | 12.539 | 25.063 | 37.966 | 29.831 | 51.304 | 39.6 | 25.362 | 55.164 | 21.695 | 21.197 | 24.366 | 51.66 | 25.724 | 69.36 | 58.769 | 34.814
| 51.62 | 63.1 | [6 empty] | 58.221 | 44.7 | 50.436 | 43.297 | 64.2 | 86.2 | 62.867 | 38.132 | 32.689 | 33.119 | 37.413 | 12.105 | 47.486 | 6.043 | 37.413 | 30.537 | 58.773 | 49.38 | 56.686 | 50.3 | 30.298 | 60.828 | 31.773 | 42.502 | 53.207 | 56.84 | 30.773 | 98.612 | 60.431 | 46.325
| 51.64 | 59.8 | [6 empty] | 50.081 | 59.4 | 44.142 | 59.55 | 49.7 | 93.1 | 72.357 | 25.978 | 37.283 | 43.386 | 56.041 | 33.635 | 68.717 | 29.087 | 56.041 | 41.531 | 69.006 | 49.761 | 60.792 | 68.2 | 55.499 | 78.428 | 35.901 | 54.321 | 55.909 | 53.836 | 53.976 | 77.573 | 51.664 | 55.334
| 51.66 | 11.1 | [6 empty] | 30.152 | 50.5 | 28.399 | 45.616 | 25 | 54 | 53.905 | 2 | 22.278 | 39.912 | 44.876 | 27.353 | 31.932 | 27.19 | 44.876 | 16.616 | 57.333 | 32.318 | 45.232 | 47.9 | 57.281 | 64.699 | 8.14 | 44.206 | 32.825 | 40.566 | 54.241 | 42.871 | 18.949 | 37.657
| 51.68 | 0 | [6 empty] | 23.061 | 33.5 | 29.68 | 31.188 | 26.9 | 30.3 | 31.803 | 20.295 | 18.068 | 46.664 | 30.443 | 17.561 | 4.378 | 12.755 | 30.443 | 0 | 63.634 | 10.332 | 27.147 | 41.9 | 31.244 | 40.976 | 0 | 30.273 | 45.937 | 41.164 | 41.788 | 31.612 | 1.084 | 33.623
| 51.7 | 5.8 | [6 empty] | 16.991 | 29 | 31.524 | 28.912 | 25.2 | 39.6 | 13.909 | 44.472 | 17.002 | 25.693 | 20.943 | 17.245 | 11.321 | 10.909 | 20.943 | 18.229 | 67.638 | 1.073 | 31.764 | 54.2 | 16.933 | 34.362 | 13.475 | 25.229 | 55.539 | 29.222 | 30.766 | 28.413 | 23.282 | 38.015
| 51.72 | 9.4 | [6 empty] | 13.21 | 30.9 | 24.515 | 26.217 | 12.3 | 49.2 | 18.33 | 26.39 | 12.205 | 0 | 12.88 | 5.798 | 19.603 | 19.371 | 12.88 | 38.563 | 29.212 | 0 | 30.59 | 35.8 | 21.622 | 30.617 | 18.3 | 18.791 | 17.579 | 2.412 | 28.491 | 20.792 | 35.109 | 31.851
| 51.74 | 8.6 | [6 empty] | 27.524 | 25.2 | 19.078 | 25.788 | 22.6 | 64.1 | 32.326 | 24.291 | 10.897 | 0 | 12.717 | 9.055 | 22.074 | 31.454 | 12.717 | 30.229 | 3.082 | 9.267 | 14.8 | 21.9 | 29.059 | 29.914 | 7.27 | 15.864 | 8.146 | 8.297 | 35.62 | 29.799 | 43.759 | 31.557
| 51.76 | 17 | [6 empty] | 44.512 | 14.8 | 25.223 | 41.001 | 35.6 | 75.8 | 34.913 | 55.525 | 13.237 | 16.641 | 20.56 | 29.991 | 19.784 | 42.34 | 20.56 | 27.773 | 19.962 | 24.544 | 10.021 | 39 | 31.893 | 39.497 | 6.97 | 38.129 | 23.132 | 27.055 | 45.35 | 41.998 | 48.306 | 42.828
| 51.78 | 32.8 | [6 empty] | 42.154 | 13.4 | 37.931 | 43.697 | 38.8 | 70 | 38.446 | 65.215 | 23.687 | 4.914 | 24.025 | 33.806 | 27.925 | 43.146 | 24.025 | 43.104 | 27.091 | 19.521 | 17.288 | 57.7 | 30.391 | 46.047 | 22.42 | 46.246 | 11.684 | 16.219 | 65.035 | 36.25 | 43.737 | 47.628
| 51.8 | 44.5 | [6 empty] | 27.414 | 20.5 | 53.949 | 30.569 | 40.2 | 59.7 | 30.437 | 49.21 | 35.133 | 0 | 11.291 | 13.44 | 20.126 | 37.792 | 11.291 | 30.464 | 14.243 | 14.262 | 30.87 | 65.3 | 21.624 | 33.476 | 31.841 | 31.891 | 9.526 | 12.68 | 75.092 | 34.307 | 37.72 | 42.831
| 51.82 | 33.4 | [6 empty] | 14.366 | 26.9 | 56.131 | 27.054 | 30.3 | 50.9 | 17.685 | 33.671 | 35.382 | 31.494 | 3.93 | 0.279 | 0 | 29.969 | 3.93 | 10.524 | 6.716 | 0.09 | 40.016 | 64.7 | 17.717 | 23.039 | 29.995 | 34.439 | 14.615 | 36.98 | 62.821 | 32.819 | 23.576 | 40.781
| 51.84 | 24.1 | [6 empty] | 13.992 | 36.4 | 41.616 | 24.407 | 18.3 | 40.7 | 9.936 | 26.44 | 21.009 | 43.036 | 23.129 | 9.782 | 0 | 20.791 | 23.129 | 5.724 | 13.746 | 0 | 27.007 | 52 | 26.822 | 27.983 | 23.667 | 33.12 | 11.758 | 47.166 | 56.668 | 20.354 | 18.499 | 28.696
| 51.86 | 23.1 | [6 empty] | 19.674 | 48.8 | 30.966 | 26.417 | 21.2 | 37.4 | 5.056 | 39.773 | 15.097 | 24.117 | 23.742 | 28.404 | 31.391 | 16.479 | 23.742 | 0 | 27.482 | 9.669 | 18.979 | 46 | 39.371 | 30.941 | 34.584 | 37.646 | 22.251 | 46.76 | 59.397 | 14.917 | 31.138 | 10.122
| 51.88 | 16.8 | [6 empty] | 6.131 | 49.7 | 31.197 | 20.782 | 35.2 | 34.7 | 14.706 | 61.787 | 38.705 | 11.715 | 4.324 | 34.884 | 60.22 | 27.308 | 4.324 | 13.705 | 21.674 | 17.131 | 34.969 | 44.8 | 49.918 | 47.669 | 48.255 | 60.348 | 34.948 | 37.694 | 59.612 | 21.66 | 36.373 | 9.574
| 51.9 | 21.4 | [6 empty] | 0.667 | 35.2 | 37.033 | 9.387 | 37.6 | 28.8 | 19.621 | 45.427 | 52.242 | 2.956 | 0 | 14.427 | 63.181 | 32.239 | 0 | 30.85 | 4.812 | 17.035 | 32.484 | 25.4 | 39.682 | 49.969 | 31.003 | 57.283 | 28.063 | 14.222 | 57.301 | 28.156 | 28.551 | 21.627
| 51.92 | 16.5 | [6 empty] | 13.942 | 18.4 | 29.346 | 15.251 | 18.2 | 31.9 | 15.004 | 14.262 | 34.423 | 9.803 | 0 | 0 | 40.264 | 14.537 | 0 | 17.859 | 1.845 | 14.372 | 12.621 | 10.2 | 3.744 | 13.519 | 19.877 | 32.989 | 16.988 | 5.976 | 50.797 | 23.599 | 25.622 | 15.003
| 51.94 | 0 | [6 empty] | 9.72 | 7.8 | 0 | 34.236 | 7.5 | 43 | 22.534 | 7.289 | 20.661 | 27.08 | 2.739 | 0.07 | 24.559 | 10.926 | 2.739 | 4.661 | 7.507 | 19.326 | 16.449 | 15.6 | 0 | 0 | 23.836 | 16.999 | 15.39 | 6.868 | 44.332 | 5.008 | 30.375 | 0
| 51.96 | 0 | [6 empty] | 0 | 6.2 | 0 | 42.462 | 19 | 59.2 | 25.984 | 2.677 | 18.786 | 26.791 | 13.677 | 16.277 | 12.071 | 15.524 | 13.677 | 0 | 15.497 | 24.097 | 40.157 | 29.9 | 13.899 | 9.603 | 31.082 | 16.775 | 21.114 | 12.928 | 33.109 | 0 | 30.37 | 0
| 51.98 | 6.8 | [6 empty] | 0 | 17.9 | 8.719 | 29.927 | 35 | 74 | 16.771 | 0 | 22.586 | 21.375 | 15.24 | 28.974 | 12.846 | 20.658 | 15.24 | 0 | 27.176 | 20.838 | 55.339 | 47 | 32.474 | 36.394 | 37.502 | 24.041 | 25.284 | 35.437 | 28.342 | 0 | 23.288 | 23.654
| 52 | 5.4 | [6 empty] | 1.086 | 35.3 | 24.59 | 26.034 | 45.1 | 68 | 8.873 | 0 | 26.817 | 23.376 | 11.874 | 38.903 | 15.389 | 43.106 | 11.874 | 5.662 | 21.175 | 10.793 | 53.098 | 42.6 | 34.278 | 45.492 | 34.625 | 27.665 | 16.292 | 44.116 | 33.693 | 11.331 | 30.847 | 42.045
| 52.02 | 8.8 | [6 empty] | 20.763 | 44.2 | 33.529 | 41.598 | 46 | 57.8 | 2.696 | 15.197 | 24.587 | 32.504 | 0 | 35.511 | 17.056 | 56.485 | 0 | 0 | 0 | 15.804 | 52.849 | 23.7 | 25.453 | 35.959 | 42.026 | 51.705 | 12.261 | 47.831 | 46.757 | 28.362 | 46.703 | 37.96
| 52.04 | 19.4 | [6 empty] | 17.908 | 41 | 48.253 | 48.055 | 36.8 | 62 | 5.861 | 26.142 | 22.066 | 40.735 | 2.595 | 14.13 | 29.658 | 49.338 | 2.595 | 0 | 0 | 30.582 | 47.105 | 30.5 | 19.468 | 29.536 | 47.089 | 66.033 | 14.773 | 57.773 | 61.761 | 27.921 | 40.331 | 24.153
| 52.06 | 4.5 | [6 empty] | 16.16 | 29.2 | 59.282 | 25.553 | 22.5 | 63.3 | 19.744 | 31.131 | 23.274 | 30.176 | 23.948 | 0 | 18.954 | 44.151 | 23.948 | 21.494 | 0 | 25.898 | 36.053 | 47.2 | 16.395 | 27.558 | 41.432 | 35.889 | 0.627 | 36.432 | 39.565 | 25.19 | 34.608 | 16.586
| 52.08 | 0 | [6 empty] | 17.331 | 17.3 | 48.294 | 2.233 | 21.1 | 61.2 | 13.414 | 35.158 | 29.652 | 9.175 | 37.35 | 0 | 2.898 | 35.911 | 37.35 | 22.217 | 0 | 24.668 | 37.121 | 46 | 4.184 | 28.24 | 33.512 | 13.663 | 0 | 15.403 | 1.612 | 39.246 | 43.685 | 22.845
| 52.1 | 23.1 | [6 empty] | 12.484 | 14 | 18.492 | 0 | 34.9 | 64.5 | 6.138 | 31.593 | 34.793 | 5.889 | 28.663 | 0 | 20.286 | 19.662 | 28.663 | 25.425 | 4.321 | 33.093 | 32.238 | 50.3 | 1.525 | 24.02 | 20.969 | 14.692 | 7.196 | 31.874 | 8.374 | 46.914 | 42.061 | 26.162
| 52.12 | 29.7 | [6 empty] | 21.132 | 18 | 0 | 1.968 | 47.5 | 61.9 | 27.732 | 30.56 | 32.422 | 18.185 | 24.336 | 13.428 | 43.224 | 24.592 | 24.336 | 53.231 | 13.85 | 30.827 | 27.58 | 49.9 | 22.189 | 19.728 | 11.347 | 38.028 | 21.716 | 48.946 | 36.539 | 40.223 | 29.77 | 29.376
| 52.14 | 23.7 | [6 empty] | 34.086 | 23 | 0 | 25.928 | 39.7 | 56.1 | 28.685 | 17.729 | 33.242 | 13.173 | 23.543 | 7.266 | 26.232 | 29.461 | 23.543 | 51.711 | 19.278 | 19.104 | 21.981 | 29.7 | 40.892 | 17.983 | 12.54 | 51.283 | 29.919 | 32.349 | 40.481 | 19.903 | 26.918 | 23.563
| 52.16 | 27.9 | [6 empty] | 26.409 | 27.7 | 0 | 27.931 | 25.4 | 67.2 | 12.512 | 2.413 | 36.9 | 6.581 | 7.998 | 0 | 0 | 5.987 | 7.998 | 14.056 | 10.366 | 9.572 | 7.74 | 28.8 | 30.311 | 11.59 | 15.161 | 17.115 | 38.462 | 13.423 | 42.076 | 3.544 | 27.304 | 12.47
| 52.18 | 32.1 | [6 empty] | 3.531 | 29.2 | 0 | 10.519 | 31 | 73.6 | 18.781 | 14.507 | 33.626 | 16.684 | 11.754 | 0 | 0.759 | 0 | 11.754 | 6.771 | 3.529 | 0.526 | 6.735 | 43.3 | 21.918 | 18.607 | 16.882 | 0 | 42.344 | 22.163 | 53.776 | 15.893 | 25.664 | 29.023
| 52.2 | 26.5 | [6 empty] | 8.769 | 23.3 | 16.643 | 11.996 | 35.6 | 75.7 | 22.589 | 41.199 | 37.258 | 28.075 | 33.513 | 30.18 | 26.301 | 12.823 | 33.513 | 35.481 | 23.764 | 9.657 | 13.314 | 50.5 | 38.93 | 36.837 | 20.768 | 8.054 | 34.032 | 35.954 | 60.166 | 26.878 | 53.31 | 53.234
| 52.22 | 20 | [6 empty] | 29.259 | 16.9 | 25.336 | 20.809 | 29.4 | 79 | 15.961 | 49.124 | 40.931 | 37.15 | 38.459 | 47.383 | 37.914 | 39.926 | 38.459 | 52.448 | 38.559 | 31.933 | 21.367 | 40 | 51.995 | 40.865 | 16.943 | 24.063 | 33.287 | 31.919 | 61.533 | 17.133 | 73.937 | 55.566
| 52.24 | 23.8 | [6 empty] | 35.473 | 20.4 | 9.511 | 16.014 | 24.2 | 70.4 | 16.604 | 33.377 | 36.219 | 33.357 | 16.077 | 34.594 | 25.659 | 26.699 | 16.077 | 41.125 | 30.416 | 14.592 | 23.081 | 26.3 | 42.268 | 40.571 | 8.361 | 39.355 | 24.446 | 19.044 | 49.899 | 5.758 | 62.639 | 40.753
| 52.26 | 23.1 | [6 empty] | 32.776 | 27.7 | 4.563 | 13.629 | 32.4 | 69.6 | 26.533 | 28.783 | 35.565 | 30.366 | 0 | 24.744 | 15.974 | 19.186 | 0 | 14.509 | 17.34 | 2.65 | 16.683 | 32.4 | 37.139 | 41.785 | 7.413 | 29.078 | 16.024 | 14.976 | 43.596 | 31.353 | 63.487 | 29.957
| 52.28 | 5.3 | [6 empty] | 27.507 | 24.6 | 13.216 | 11.764 | 43.7 | 73.7 | 29.87 | 28.215 | 44.121 | 33.444 | 0 | 20.175 | 33.429 | 32.488 | 0 | 0 | 15.425 | 11.616 | 15.992 | 38.1 | 41.357 | 38.902 | 13.729 | 9.443 | 28.902 | 13.465 | 51.829 | 61.588 | 61.406 | 31.648
| 52.3 | 0 | [6 empty] | 27.772 | 13.1 | 35.745 | 15.616 | 31.2 | 77.2 | 28.848 | 26.886 | 40.362 | 31.157 | 1.505 | 21.174 | 49.777 | 23.475 | 1.505 | 0.33 | 16.676 | 4.049 | 21.838 | 50.5 | 29.789 | 25.536 | 28.602 | 18.382 | 20.732 | 24.393 | 37.645 | 47.635 | 59.234 | 32.254
| 52.32 | 8.3 | [6 empty] | 19.432 | 6.9 | 51.753 | 25.199 | 15.8 | 87.7 | 32.342 | 33.824 | 14.141 | 25.62 | 0 | 28.245 | 42.73 | 15.196 | 0 | 20.093 | 9.001 | 19.376 | 19.07 | 63.1 | 27.27 | 7.796 | 35.502 | 29.202 | 0 | 26.505 | 13.313 | 31.776 | 57.263 | 40.136
| 52.34 | 6.1 | [6 empty] | 15.839 | 9.8 | 30.984 | 29.616 | 17.2 | 87.9 | 18.032 | 28.451 | 15.188 | 13.638 | 0 | 10.365 | 24.567 | 32.04 | 0 | 13.494 | 10.715 | 31.082 | 12.139 | 62.7 | 32.81 | 14.788 | 21.303 | 18.397 | 9.89 | 5.695 | 11.431 | 39.856 | 36.453 | 48.121
| 52.36 | 1.2 | [6 empty] | 38.887 | 14.4 | 6.945 | 35.5 | 23 | 76.2 | 11.159 | 21.742 | 33.168 | 17.195 | 8.985 | 0 | 14.606 | 41.793 | 8.985 | 4.136 | 31.341 | 20.815 | 29.546 | 56.6 | 40.326 | 36.879 | 17.355 | 12.35 | 29.232 | 2.549 | 22.551 | 49.875 | 38.339 | 48.029
| 52.38 | 13 | [6 empty] | 49.982 | 19.3 | 0 | 37.447 | 26.6 | 71.8 | 25.169 | 39.937 | 35.598 | 23.044 | 19.82 | 0.278 | 32.905 | 19.168 | 19.82 | 14.858 | 29.427 | 29.85 | 36.2 | 29.2 | 63.084 | 58.62 | 19.542 | 14.951 | 28.757 | 10.559 | 27.653 | 51.455 | 45.653 | 65.613
| 52.4 | 32.2 | [6 empty] | 49.41 | 25 | 0 | 38.406 | 33.8 | 69.2 | 32.567 | 64.792 | 38.096 | 24.268 | 19.21 | 7.235 | 65.546 | 0.677 | 19.21 | 13.629 | 7.083 | 41.117 | 17.533 | 11.6 | 64.939 | 60.96 | 10.154 | 11.961 | 27.949 | 10.352 | 29.746 | 50.838 | 26.368 | 76.468
| 52.42 | 24.2 | [6 empty] | 52.345 | 23.4 | 19.69 | 31.81 | 38.2 | 75 | 25.298 | 58.709 | 35.589 | 39.707 | 11.275 | 15.325 | 63.936 | 10.162 | 11.275 | 3.67 | 6.933 | 36.907 | 19.415 | 18.1 | 49.154 | 31.646 | 0 | 13.462 | 33.59 | 23.472 | 39.551 | 34.551 | 18.592 | 65.026
| 52.44 | 7.7 | [6 empty] | 35.95 | 17.7 | 48.607 | 14.516 | 34.2 | 101.2 | 3.224 | 24.482 | 39.778 | 43.751 | 0.807 | 28.625 | 33.157 | 30.808 | 0.807 | 0 | 15.43 | 47.697 | 37.03 | 40 | 41.8 | 19.06 | 0 | 25.91 | 41.74 | 33.608 | 50.802 | 8.516 | 20.855 | 59.387
| 52.46 | 26.9 | [6 empty] | 22.208 | 22.4 | 55.501 | 18.696 | 32.1 | 119.3 | 0 | 14.376 | 57.558 | 36.625 | 15.578 | 25.357 | 20.747 | 46.399 | 15.578 | 1.055 | 26.3 | 61.814 | 45.495 | 69 | 27.213 | 42.569 | 22.359 | 29.742 | 37.306 | 25.73 | 61.048 | 0.591 | 9.847 | 59.229
| 52.48 | 39 | [6 empty] | 16.38 | 32.9 | 38.36 | 32.694 | 32 | 98.7 | 16.768 | 39.327 | 56.317 | 39.806 | 39.773 | 8.38 | 20.193 | 34.609 | 39.773 | 39.727 | 56.434 | 38.889 | 39.429 | 59.3 | 19.235 | 54.128 | 43.175 | 19.342 | 27.236 | 21.661 | 62.227 | 12.167 | 6.892 | 59.387
| 52.5 | 11.1 | [6 empty] | 11.252 | 33.7 | 22.079 | 23.118 | 30.8 | 73.9 | 18.382 | 54.877 | 25.239 | 42.031 | 39.312 | 5.519 | 14.795 | 10.865 | 39.312 | 53.434 | 71.94 | 14.957 | 22.895 | 28.6 | 25.416 | 31.059 | 24.886 | 12.13 | 24.052 | 11.414 | 45.34 | 26.948 | 21.933 | 49.626
| 52.52 | 0 | [6 empty] | 15.373 | 24.7 | 14.387 | 16.273 | 24.3 | 68.7 | 8.884 | 48.291 | 6.008 | 25.416 | 19.397 | 14.801 | 16.322 | 6.432 | 19.397 | 25.645 | 45.597 | 3.929 | 9.962 | 20.3 | 18.402 | 12.256 | 4.91 | 16.569 | 19.148 | 3.688 | 35.029 | 33.937 | 28.594 | 41.897
| 52.54 | 0 | [6 empty] | 18.325 | 18.5 | 26.357 | 24.664 | 18.4 | 56.7 | 5.662 | 34.782 | 10.469 | 16.081 | 8.922 | 25.169 | 34.008 | 21.737 | 8.922 | 21.302 | 15.044 | 0 | 8.53 | 23.8 | 20.52 | 21.689 | 20.939 | 20.723 | 18.74 | 14.267 | 31.935 | 29.354 | 27.651 | 48.557
| 52.56 | 16.9 | [6 empty] | 18.772 | 23.9 | 45.891 | 29.497 | 21.4 | 51.9 | 1.938 | 34.155 | 4.786 | 34.583 | 17.266 | 31.775 | 52.038 | 26.361 | 17.266 | 44.015 | 11.877 | 0 | 15.048 | 28.7 | 47.279 | 34.18 | 39.755 | 18.888 | 23.252 | 31.415 | 23.998 | 15.745 | 38.892 | 54.448
| 52.58 | 49 | [6 empty] | 20.661 | 36.5 | 38.083 | 37.553 | 26.5 | 70.1 | 14.738 | 41.487 | 13.316 | 52.294 | 23.008 | 21.605 | 47.238 | 32.914 | 23.008 | 54.427 | 27.115 | 0 | 20.245 | 48.2 | 55.133 | 30.668 | 44.298 | 21.382 | 33.06 | 40.81 | 37.904 | 24.182 | 59.119 | 53.368
| 52.6 | 48.8 | [6 empty] | 23.601 | 44 | 18.659 | 52.165 | 29.2 | 87.1 | 18.962 | 38.128 | 44.966 | 51.699 | 30.538 | 14.539 | 41.162 | 43.307 | 30.538 | 46.424 | 37.582 | 0 | 6.972 | 60.6 | 34.85 | 31.436 | 47.398 | 16.515 | 46.002 | 31.232 | 41.111 | 47.005 | 61.876 | 55.205
| 52.62 | 25.7 | [6 empty] | 10.043 | 42.2 | 10.065 | 43.285 | 36.2 | 76.3 | 6.119 | 20.401 | 54.248 | 42.471 | 33.555 | 15.022 | 41.928 | 28.906 | 33.555 | 36.248 | 47.608 | 9.949 | 0 | 40.4 | 16.25 | 50.511 | 43.088 | 0 | 59.033 | 25.409 | 3.195 | 43.325 | 42.273 | 51.233
| 52.64 | 9.7 | [6 empty] | 0 | 35.8 | 7.275 | 18.366 | 47.8 | 52.3 | 8.697 | 1.249 | 47.9 | 31.761 | 26.393 | 14.405 | 37.085 | 29.789 | 26.393 | 27.56 | 66.804 | 31.094 | 8.837 | 13.7 | 15.019 | 57.508 | 31.601 | 5.518 | 69.46 | 30.574 | 0 | 23.437 | 35.359 | 39.679
| 52.66 | 13.3 | [6 empty] | 10.286 | 27.4 | 14.72 | 33.66 | 50.4 | 49.2 | 19.337 | 0 | 43.97 | 24.036 | 15.711 | 27.215 | 40.9 | 30.554 | 15.711 | 28.618 | 60.559 | 48.936 | 21.164 | 9.5 | 24.261 | 49.682 | 27.095 | 31.69 | 58.933 | 21.669 | 18.528 | 17.571 | 38.674 | 50.107
| 52.68 | 21.3 | [6 empty] | 22.493 | 16.7 | 30.055 | 47.237 | 42.9 | 56.3 | 25.666 | 0.286 | 35.459 | 20.869 | 1.328 | 37.086 | 42.327 | 15.731 | 1.328 | 39.015 | 23.596 | 44.014 | 25.239 | 19.1 | 32.604 | 49.955 | 16.914 | 22.425 | 32.397 | 26.822 | 44.913 | 19.502 | 22.132 | 52.412
| 52.7 | 9.1 | [6 empty] | 12.521 | 10.5 | 28.136 | 15.197 | 28.2 | 47.2 | 14.762 | 1.629 | 22.632 | 24.236 | 7.255 | 36.864 | 29.474 | 25.652 | 7.255 | 26.951 | 0 | 29.713 | 13.89 | 22.3 | 30.333 | 43.129 | 0 | 0 | 11.753 | 41.439 | 49.013 | 14.054 | 16.801 | 27.469
| 52.72 | 0 | [6 empty] | 10.78 | 15.9 | 9.702 | 8.994 | 10 | 35.5 | 0 | 0 | 16.895 | 29.932 | 11.591 | 29.678 | 26.938 | 37.921 | 11.591 | 1.141 | 0 | 24.29 | 5.381 | 22.7 | 23.223 | 30.116 | 0 | 0 | 11.534 | 39.177 | 52.776 | 8.001 | 28.513 | 16.48
| 52.74 | 0 | [6 empty] | 14.767 | 23.3 | 0 | 28.531 | 17.7 | 49.1 | 0 | 0 | 23.879 | 25.042 | 0 | 9.92 | 32.495 | 31.897 | 0 | 1.215 | 12.871 | 11.778 | 14.317 | 32 | 29.848 | 18.159 | 0 | 27.494 | 24.351 | 31.685 | 51.906 | 8.623 | 16.948 | 22.12
| 52.76 | 12.1 | [6 empty] | 25.381 | 21.8 | 0 | 30.046 | 45.5 | 71.2 | 8.873 | 14.977 | 22.458 | 24.492 | 3.228 | 8.242 | 34.009 | 29.181 | 3.228 | 24.739 | 16.147 | 12.005 | 29.087 | 52.4 | 48.523 | 11.499 | 4.459 | 50.939 | 26.078 | 18.716 | 42.311 | 19.726 | 18.213 | 29.875
| 52.78 | 36 | [6 empty] | 37.585 | 17.1 | 0 | 29.481 | 50.5 | 78.6 | 27.092 | 23.684 | 24.096 | 41.842 | 38.326 | 22.272 | 41.273 | 40.505 | 38.326 | 37.613 | 13.53 | 31.954 | 23.587 | 61.4 | 56.344 | 24.59 | 23.932 | 54.016 | 32.16 | 20.515 | 39.153 | 37.76 | 30.864 | 44.108
| 52.8 | 28.1 | [6 empty] | 31.268 | 18.8 | 5.788 | 37.016 | 42.7 | 78.6 | 31.006 | 16.045 | 37.85 | 55.971 | 38.602 | 22.557 | 47.811 | 41.184 | 38.602 | 37.689 | 9.35 | 29.637 | 11.93 | 51.6 | 36.007 | 41.008 | 37.908 | 45.651 | 40.319 | 28.035 | 36.931 | 55.111 | 31.48 | 53.334
| 52.82 | 0 | [6 empty] | 14.875 | 28.4 | 16.026 | 38.349 | 43.7 | 72.2 | 19.903 | 11.309 | 39.464 | 42.034 | 24.215 | 21.549 | 47.084 | 41.915 | 24.215 | 41.165 | 12.33 | 15.039 | 16.772 | 46.7 | 20.546 | 32.764 | 44.985 | 37.264 | 33.595 | 22.932 | 45.706 | 57.536 | 43.548 | 52.428
| 52.84 | 11 | [6 empty] | 13.59 | 34.6 | 20.817 | 21.392 | 47.4 | 66.1 | 20.964 | 20.87 | 42.296 | 15.773 | 22.299 | 30.947 | 52.591 | 62.319 | 22.299 | 39.308 | 11.484 | 16.096 | 25.548 | 33.7 | 41.537 | 17.318 | 42.642 | 45.022 | 31.182 | 31.327 | 63.187 | 36.161 | 45.667 | 53.924
| 52.86 | 54.1 | [6 empty] | 18.243 | 28.1 | 33.77 | 17.17 | 39.7 | 76.4 | 44.181 | 33.787 | 49.04 | 4.667 | 17.575 | 33.525 | 41.067 | 61.206 | 17.575 | 39.491 | 2.38 | 28.005 | 32.963 | 15.4 | 58.973 | 17.809 | 30.925 | 44.281 | 30.603 | 47.799 | 62.282 | 27.764 | 29.318 | 52.674
| 52.88 | 55.1 | [6 empty] | 21.019 | 16.8 | 43.662 | 39.817 | 28.2 | 93 | 44.297 | 41.342 | 47.447 | 5.793 | 0 | 28.538 | 17.925 | 38.211 | 0 | 39.693 | 0 | 23.571 | 41.544 | 21.8 | 47.35 | 18.86 | 37.485 | 28.429 | 28.134 | 42.219 | 51.207 | 42.783 | 14.101 | 42.012
| 52.9 | 28.9 | [6 empty] | 21.728 | 14.5 | 42.957 | 42.368 | 35.9 | 93.5 | 17.77 | 36.556 | 29.765 | 21.856 | 1.144 | 42.832 | 34.133 | 38.905 | 1.144 | 38.279 | 0.197 | 26.271 | 54.16 | 34.4 | 35.2 | 27.174 | 42.233 | 28.493 | 30.161 | 34.526 | 53.572 | 49.716 | 12.716 | 31.194
| 52.92 | 21.9 | [6 empty] | 23.049 | 18.9 | 43.351 | 19.574 | 37.3 | 83.7 | 15.611 | 28.88 | 11.528 | 39.268 | 33.657 | 41.89 | 50.364 | 46.896 | 33.657 | 43.009 | 14.509 | 44.725 | 42.614 | 44.8 | 27.791 | 39.443 | 32.151 | 48.571 | 30.931 | 39.363 | 62.173 | 48.428 | 16.846 | 22.834
| 52.94 | 27.8 | [6 empty] | 32.225 | 21.2 | 36.99 | 18.604 | 31.2 | 74 | 27.411 | 29.232 | 11.628 | 40.385 | 36.972 | 22.133 | 56.192 | 38.481 | 36.972 | 48.524 | 26.361 | 36.762 | 22.406 | 57.5 | 26.306 | 37.735 | 44.797 | 53.528 | 39.871 | 44.251 | 62.533 | 46.219 | 23.363 | 24.389
| 52.96 | 40.3 | [6 empty] | 28.269 | 24.3 | 27.949 | 39.11 | 39.9 | 74.5 | 15.268 | 26.674 | 17.311 | 35.069 | 27.802 | 24.457 | 60.048 | 38.409 | 27.802 | 53.2 | 53.308 | 35.54 | 16.722 | 63.6 | 28.44 | 36.163 | 53.448 | 39.14 | 53.338 | 47.099 | 64.435 | 33.724 | 31.584 | 28.086
| 52.98 | 46.5 | [6 empty] | 26.635 | 25.4 | 28.547 | 46.792 | 48.8 | 63.4 | 14.485 | 15.618 | 31.85 | 26.596 | 24.886 | 26.391 | 32.329 | 49.562 | 24.886 | 51.889 | 70.905 | 52.025 | 12.934 | 52.6 | 24.26 | 45.815 | 31.646 | 50.766 | 45.535 | 42.729 | 56.918 | 23.919 | 22.936 | 33.442
| 53 | 30.7 | [6 empty] | 33.443 | 18.3 | 22.18 | 36.544 | 54.4 | 36.4 | 42.289 | 10.692 | 31.51 | 20.634 | 15.711 | 34.339 | 17.439 | 54.408 | 15.711 | 41.254 | 66.274 | 42.808 | 18.818 | 34.2 | 24.152 | 61.778 | 22.98 | 61.915 | 37.156 | 41.102 | 49.784 | 30.327 | 16.484 | 47.993
| 53.02 | 12.4 | [6 empty] | 22.284 | 15.5 | 12.582 | 34.454 | 49.5 | 44.7 | 51.447 | 20.451 | 22.105 | 24.469 | 8.183 | 46.027 | 24.853 | 54.998 | 8.183 | 23.251 | 43.999 | 13.481 | 24.508 | 29.6 | 27.825 | 65.634 | 18.819 | 38.181 | 33.913 | 37.163 | 58.996 | 29.209 | 32.896 | 46.052
| 53.04 | 0 | [6 empty] | 12.913 | 23.5 | 26.51 | 50.705 | 39.1 | 64.5 | 37.17 | 28.676 | 32.651 | 29.223 | 17.698 | 31.493 | 35.877 | 60.717 | 17.698 | 14.712 | 21.578 | 8.001 | 30.347 | 30.1 | 49.793 | 50.351 | 7.954 | 26.086 | 25.554 | 30.264 | 61.21 | 27.302 | 56.969 | 38.553
| 53.06 | 0 | [6 empty] | 16.762 | 28 | 33.224 | 45.624 | 45.7 | 52.2 | 24.615 | 24.721 | 29.162 | 23.312 | 21.694 | 4.555 | 37.884 | 60.281 | 21.694 | 24.335 | 26.745 | 18.175 | 39.728 | 34.7 | 65.386 | 29.418 | 7.875 | 48.265 | 23.634 | 38.618 | 45.425 | 45.125 | 48.027 | 44.316
| 53.08 | 2.4 | [6 empty] | 32.757 | 24 | 15.56 | 29.03 | 52 | 33.3 | 24.523 | 30.242 | 23.127 | 16.574 | 7.29 | 0.205 | 16.273 | 49.562 | 7.29 | 31.8 | 32.943 | 18.333 | 37.878 | 47.3 | 42.897 | 18.011 | 18.528 | 67.792 | 13.548 | 49.68 | 31.205 | 51.024 | 17.993 | 42.124
| 53.1 | 18.1 | [6 empty] | 46.846 | 18.7 | 14.945 | 29.863 | 40.2 | 42.4 | 38.526 | 46.558 | 30.767 | 25.038 | 7.018 | 20.319 | 21.643 | 34.756 | 7.018 | 34.922 | 22.982 | 32.783 | 41.511 | 44.1 | 35.33 | 32.351 | 34.869 | 55.824 | 16.405 | 46.691 | 46.121 | 42.257 | 26.702 | 38.371
| 53.12 | 24.9 | [6 empty] | 31.362 | 15 | 47.288 | 37.357 | 32.6 | 60.8 | 53.444 | 45.742 | 26.422 | 29.824 | 30.084 | 18.995 | 33.245 | 26.453 | 30.084 | 47.137 | 13.833 | 49.347 | 47.465 | 32.8 | 44.286 | 57.912 | 32.569 | 33.552 | 32.095 | 37.31 | 66.666 | 50.924 | 48.602 | 42.295
| 53.14 | 35.3 | [6 empty] | 23.224 | 18.5 | 62.583 | 52.087 | 31.4 | 59.5 | 45.613 | 38.094 | 27.298 | 28.653 | 35.695 | 0 | 0.151 | 36.157 | 35.695 | 52.141 | 6.243 | 45.334 | 27.959 | 34.3 | 32.451 | 55.386 | 21.752 | 27.397 | 25.552 | 38.861 | 51.467 | 55.737 | 41.076 | 34.879
| 53.16 | 36.4 | [6 empty] | 22.979 | 26.6 | 33.331 | 46.475 | 37.6 | 52.5 | 35.22 | 28.003 | 38.063 | 34.07 | 13.925 | 14.61 | 0 | 54.299 | 13.925 | 51.774 | 17.658 | 42.244 | 18.581 | 26.9 | 32.17 | 33.932 | 27.441 | 36.311 | 20.761 | 47.208 | 29.834 | 44.116 | 32.261 | 46.637
| 53.18 | 37.4 | [6 empty] | 20.036 | 29.4 | 2.37 | 24.088 | 46.6 | 64.9 | 39.883 | 17.852 | 41.921 | 30.98 | 16.69 | 30.94 | 28.017 | 61.201 | 16.69 | 55.737 | 41.199 | 37.05 | 33.721 | 13.5 | 55.868 | 33.996 | 28.648 | 53.054 | 24.436 | 46.816 | 40.072 | 29.165 | 39.968 | 77.757
| 53.2 | 49.5 | [6 empty] | 38.801 | 29.1 | 0.662 | 35.697 | 32.6 | 86.8 | 43.287 | 36.032 | 52.387 | 36.184 | 23.741 | 17.858 | 44.448 | 47.857 | 23.741 | 57.582 | 43.65 | 25.309 | 32.584 | 6 | 60.384 | 56.907 | 26.292 | 54.977 | 29.373 | 34.494 | 58.202 | 30.445 | 42.463 | 73.831
| 53.22 | 50.1 | [6 empty] | 43.464 | 25.7 | 29.727 | 60.506 | 15.9 | 88.5 | 49.256 | 49.006 | 62.535 | 44.978 | 14.309 | 6.319 | 78.932 | 35.688 | 14.309 | 59.735 | 42.187 | 26.27 | 22.266 | 15.7 | 43.961 | 63.851 | 32.965 | 35.239 | 33.895 | 34.674 | 65.505 | 47.918 | 36.578 | 52.701
| 53.24 | 25.9 | [6 empty] | 26.807 | 20.8 | 34.2 | 54.345 | 20.1 | 78.1 | 41.215 | 27.872 | 50.381 | 41.758 | 17.516 | 1.694 | 74.564 | 28.064 | 17.516 | 57.948 | 39.997 | 31.745 | 22.497 | 40.2 | 33.701 | 46.385 | 30.884 | 15.685 | 31.129 | 46.101 | 56.44 | 37.665 | 37.521 | 37.779
| 53.26 | 14.8 | [6 empty] | 24.525 | 24.6 | 16.057 | 44.82 | 37.8 | 74.2 | 26.352 | 21.926 | 32.918 | 46.225 | 18.929 | 8.52 | 47.083 | 17.759 | 18.929 | 59.724 | 43.955 | 37.701 | 38.226 | 57.9 | 36.305 | 37.716 | 34.688 | 35.762 | 39.507 | 49.333 | 53.991 | 19.521 | 41.086 | 41.184
| 53.28 | 24.7 | [6 empty] | 34.442 | 30.7 | 28.407 | 39.699 | 42.9 | 60.9 | 23.233 | 41.787 | 26.663 | 43.808 | 20.852 | 19.201 | 48.619 | 23.36 | 20.852 | 58.948 | 55.618 | 54.434 | 43.157 | 73.4 | 50.532 | 27.857 | 37.296 | 76.22 | 53.049 | 55.174 | 60.189 | 26.911 | 46.633 | 54.591
| 53.3 | 32.5 | [6 empty] | 42.889 | 29.7 | 25.971 | 26.208 | 39.1 | 48.9 | 13.716 | 51.942 | 34.567 | 30.987 | 33.466 | 32.29 | 62.124 | 44.204 | 33.466 | 56.634 | 54.54 | 69.873 | 29.789 | 88.9 | 54.572 | 24.585 | 23.627 | 71.784 | 54.252 | 46.493 | 49.358 | 20.634 | 47.766 | 55.979
| 53.32 | 50.3 | [6 empty] | 43.604 | 30 | 17.861 | 26.07 | 53.5 | 71.8 | 3.379 | 38.562 | 40.293 | 24.215 | 26.448 | 34.783 | 77.176 | 40.639 | 26.448 | 71.603 | 44.741 | 69.098 | 27.452 | 78.7 | 37.593 | 46.199 | 22.31 | 46.846 | 44.65 | 16.002 | 46.249 | 7.864 | 29.735 | 49.487
| 53.34 | 44.7 | [6 empty] | 42.268 | 33.2 | 27.542 | 23.231 | 52.4 | 79.8 | 5.028 | 28.429 | 38.427 | 22.869 | 3.85 | 23.41 | 203.797 | 19.337 | 3.85 | 71.525 | 34.247 | 45.717 | 19.742 | 52 | 24.768 | 60.052 | 30.299 | 46.951 | 35.33 | 1.711 | 41.99 | 20.187 | 11.697 | 25.715
| 53.36 | 20 | [6 empty] | 55.638 | 29.9 | 25.935 | 19.227 | 37.9 | 56.6 | 21.843 | 43.43 | 51.764 | 34.838 | 0 | 24.686 | 318.65 | 21.352 | 0 | 45.836 | 18.395 | 19.3 | 23.321 | 53.6 | 27.976 | 58.314 | 29.707 | 61.565 | 28.617 | 11.413 | 32.612 | 30.019 | 19.856 | 22.448
| 53.38 | 14.9 | [6 empty] | 62.675 | 25.6 | 24.962 | 28.487 | 41.2 | 57.3 | 30.513 | 39.36 | 56.458 | 41.38 | 6.393 | 24.855 | 167.182 | 31.175 | 6.393 | 35.001 | 11.909 | 20.655 | 44.055 | 58.4 | 34.91 | 48.021 | 20.745 | 70.903 | 17.181 | 18.762 | 35.497 | 26.502 | 43.685 | 46.105
| 53.4 | 17.8 | [6 empty] | 53.282 | 28.8 | 17.645 | 28.591 | 44.8 | 59.1 | 12.983 | 26.359 | 32.239 | 31.737 | 8.953 | 23.085 | 89.09 | 40.727 | 8.953 | 35.562 | 27.493 | 32.885 | 36.913 | 49.4 | 37.939 | 33.738 | 22.208 | 64.772 | 11.414 | 22.811 | 38.287 | 18.774 | 54.319 | 47.421
| 53.42 | 24.9 | [6 empty] | 44.173 | 29.3 | 7.781 | 25.415 | 42.4 | 48.5 | 10.645 | 33.797 | 15.976 | 30.158 | 5.556 | 26.16 | 145.907 | 45.105 | 5.556 | 29.637 | 26.614 | 25.635 | 4.453 | 36.5 | 38.908 | 32.815 | 39.679 | 53.065 | 9.444 | 23.079 | 40.165 | 23.84 | 45.198 | 29.862
| 53.44 | 49.6 | [6 empty] | 34.404 | 17.9 | 4.901 | 25.6 | 31.5 | 62.8 | 24.519 | 28.919 | 17.669 | 32.46 | 1.567 | 28.244 | 71.538 | 34.826 | 1.567 | 17.54 | 17.322 | 8.287 | 0 | 4.5 | 39.096 | 41.721 | 44.728 | 48.227 | 10.632 | 14.595 | 39.701 | 40.749 | 22.548 | 15.093
| 53.46 | 61.7 | [6 empty] | 35.062 | 8.9 | 2.196 | 30.523 | 31.2 | 76.5 | 28.832 | 25.829 | 14.466 | 34.707 | 0 | 31.315 | 13.327 | 32.287 | 0 | 10.933 | 27.737 | 15.292 | 22.695 | 0 | 36.58 | 40.31 | 31.1 | 43.435 | 25.593 | 13.666 | 36.351 | 47.415 | 6.21 | 11.549
| 53.48 | 40.1 | [6 empty] | 47.001 | 15.9 | 25.306 | 36.732 | 44.5 | 62.3 | 38.705 | 48.292 | 22.367 | 36.957 | 4.395 | 35.688 | 26.983 | 41.47 | 4.395 | 39.237 | 29.949 | 42.367 | 33.642 | 26.8 | 53.197 | 48.377 | 20.673 | 51.76 | 36.987 | 21.951 | 30.308 | 38.833 | 17.306 | 20.236
| 53.5 | 26.2 | [6 empty] | 42.901 | 30.3 | 54.367 | 31.74 | 50.4 | 55 | 37.281 | 55.094 | 35.198 | 37.113 | 21.968 | 38.904 | 31.638 | 50.019 | 21.968 | 71.502 | 17.222 | 53.947 | 31.781 | 45.1 | 73.014 | 55.791 | 12.24 | 67.853 | 30.368 | 29.303 | 28.245 | 26.595 | 30.253 | 27.875
| 53.52 | 28.2 | [6 empty] | 28.896 | 40.2 | 54.071 | 24.325 | 55.6 | 52.1 | 26.898 | 34.419 | 36.499 | 37.696 | 25.157 | 34.2 | 33.137 | 64.385 | 25.157 | 52.417 | 12.551 | 50.431 | 23.756 | 35.5 | 59.235 | 38.023 | 11.451 | 53.04 | 18.981 | 26.815 | 51.106 | 43.395 | 16.001 | 33.971
| 53.54 | 28.6 | [6 empty] | 25.447 | 40.6 | 37.262 | 37.3 | 48 | 51.1 | 41.443 | 25.706 | 37.856 | 46.672 | 24.736 | 16.641 | 40.852 | 73.06 | 24.736 | 13.52 | 15.904 | 47.626 | 9.79 | 24.3 | 42.831 | 38.134 | 29.083 | 27.044 | 17.443 | 21.442 | 66.806 | 72.03 | 5.322 | 43.371
| 53.56 | 28.6 | [6 empty] | 23.526 | 28.5 | 25.161 | 50.541 | 31.7 | 65 | 50.042 | 15.461 | 26.134 | 55.945 | 24.722 | 7.162 | 38.937 | 45.64 | 24.722 | 1.915 | 12.609 | 39.182 | 19.265 | 30.7 | 26 | 54.825 | 35.187 | 42.22 | 18.602 | 22.64 | 50.508 | 75.063 | 7.698 | 29.748
| 53.58 | 25.8 | [6 empty] | 17.681 | 12.5 | 32.66 | 33.835 | 29.9 | 66.2 | 42.699 | 12.937 | 12.739 | 35.948 | 19.51 | 9.957 | 38.702 | 13.229 | 19.51 | 11.959 | 9.189 | 26.193 | 42.176 | 27.1 | 0 | 61.677 | 28.738 | 66.458 | 17.978 | 19.79 | 39.118 | 70.719 | 6.986 | 11.707
| 53.6 | 29.5 | [6 empty] | 21.626 | 9.2 | 44.107 | 33.88 | 37 | 67.6 | 48.26 | 51.47 | 17.841 | 22.971 | 20.84 | 8.101 | 50.657 | 13.531 | 20.84 | 28.87 | 17.648 | 28.848 | 42.971 | 38.1 | 9.815 | 66.579 | 32.893 | 66.565 | 39.927 | 14.198 | 49.061 | 62.664 | 30.017 | 29.648
| 53.62 | 31.8 | [6 empty] | 24.374 | 18.7 | 52.044 | 59.879 | 21.2 | 81.2 | 52.451 | 80.628 | 27.362 | 41.694 | 22.726 | 22.692 | 39.9 | 28.573 | 22.726 | 42.359 | 21.725 | 35.231 | 13.911 | 49.5 | 49.669 | 63.594 | 41.664 | 68.768 | 71.987 | 19.485 | 63.316 | 54.987 | 50.998 | 39.256
| 53.64 | 22.2 | [6 empty] | 14.135 | 22.3 | 50.314 | 57.342 | 0 | 73.2 | 50.395 | 68.639 | 35.582 | 53.503 | 28.127 | 50.052 | 27.013 | 35.82 | 28.127 | 43.783 | 24.849 | 30.147 | 0 | 30.1 | 58.415 | 50.049 | 42.973 | 74.488 | 69.228 | 35.52 | 60.512 | 55.513 | 34.689 | 29.646
| 53.66 | 28.5 | [6 empty] | 22.288 | 10.5 | 32.019 | 27.825 | 6.6 | 57.1 | 34.523 | 48.236 | 29.37 | 53.001 | 37.221 | 52.724 | 33.859 | 24.46 | 37.221 | 41.078 | 30.776 | 28.209 | 8.679 | 40.4 | 41.421 | 33.303 | 38.079 | 85.227 | 46.986 | 43.743 | 54.99 | 39.853 | 13.893 | 30.316
| 53.68 | 31.8 | [6 empty] | 39.678 | 0 | 20.601 | 13.748 | 22.1 | 61.5 | 11.734 | 27.295 | 11.817 | 57.044 | 27.735 | 41.784 | 38.71 | 9.122 | 27.735 | 37.272 | 21.128 | 24.02 | 15.104 | 60 | 26.881 | 34.621 | 38.418 | 74.788 | 48.769 | 36.44 | 45.834 | 18.357 | 4.644 | 20.893
| 53.7 | 9.5 | [6 empty] | 38.488 | 0 | 16.695 | 37.414 | 17.7 | 68.9 | 8.506 | 21.148 | 13.054 | 50.536 | 16.949 | 47.631 | 50.64 | 17.801 | 16.949 | 32.393 | 18.289 | 13.651 | 12.518 | 54.2 | 16.739 | 53.502 | 36.595 | 42.564 | 53.894 | 22.383 | 42.07 | 22.081 | 6.954 | 21.553
| 53.72 | 13.5 | [6 empty] | 37.804 | 16.1 | 18.633 | 57.986 | 16.5 | 61.6 | 7.925 | 42.212 | 32.36 | 33.428 | 17.768 | 51.281 | 50.956 | 39.011 | 17.768 | 32.607 | 25.483 | 7.266 | 8.035 | 63.1 | 10.531 | 66.547 | 35.082 | 28.776 | 29.663 | 8.536 | 49.535 | 44.466 | 16.611 | 47.944
| 53.74 | 37.4 | [6 empty] | 54.399 | 36 | 34.706 | 45.858 | 22.2 | 55 | 13.508 | 38.651 | 47.137 | 43.269 | 16.39 | 41.778 | 37.658 | 48.777 | 16.39 | 30.447 | 38.269 | 14.897 | 7.219 | 69.4 | 30.203 | 62.876 | 49.578 | 29.791 | 13.245 | 14.159 | 41.196 | 60.755 | 27.235 | 67.594
| 53.76 | 33.2 | [6 empty] | 60.8 | 47.6 | 44.057 | 44.465 | 37.1 | 59.6 | 14.836 | 14.658 | 36.249 | 51.758 | 9.662 | 44.388 | 43.884 | 49.35 | 9.662 | 38.524 | 60.074 | 34.895 | 24.734 | 47 | 62.18 | 46.474 | 52.798 | 37.532 | 24.835 | 41.86 | 40.931 | 61.411 | 30.417 | 72.439
| 53.78 | 26.6 | [6 empty] | 44.01 | 54 | 47.396 | 46.301 | 58.9 | 66.5 | 14.313 | 23.675 | 14.742 | 44.955 | 3.947 | 52.938 | 51.408 | 50.207 | 3.947 | 61.072 | 60.078 | 42.197 | 39.325 | 28.2 | 58.922 | 48.642 | 43.708 | 58.306 | 36.524 | 51.941 | 42.021 | 56.628 | 29.714 | 65.298
| 53.8 | 39.1 | [6 empty] | 41.936 | 57.7 | 64.667 | 30.38 | 61.6 | 77.6 | 27.676 | 45.778 | 17.944 | 47.991 | 14.166 | 48.306 | 48.681 | 66.147 | 14.166 | 68.715 | 48.718 | 46.365 | 31.014 | 30.4 | 49.57 | 72.24 | 53.205 | 70.27 | 42.351 | 38.759 | 37.817 | 55.966 | 30.493 | 61.495
| 53.82 | 45.8 | [6 empty] | 46.434 | 52.5 | 73.21 | 25.819 | 52.1 | 78.7 | 38.596 | 48.059 | 40.298 | 39.374 | 26.103 | 40.794 | 46.368 | 77.219 | 26.103 | 67.715 | 46.873 | 46.265 | 32.34 | 52.5 | 52.753 | 82.786 | 67.051 | 58.532 | 49.72 | 30.422 | 45.195 | 57.389 | 23.532 | 65.415
| 53.84 | 41.1 | [6 empty] | 33.719 | 50.2 | 54.792 | 30.207 | 66.5 | 70.8 | 51.521 | 42.251 | 43.936 | 43.475 | 25.443 | 40.603 | 50.121 | 60.627 | 25.443 | 74.796 | 56.444 | 39.576 | 69.924 | 66.8 | 32.264 | 63.685 | 57.92 | 60.644 | 38.929 | 32.236 | 56.523 | 66.432 | 11.617 | 54.27
| 53.86 | 43.2 | [6 empty] | 33.263 | 59.1 | 40.222 | 24.093 | 84.7 | 64.8 | 53.2 | 42.192 | 29.217 | 62.496 | 30.044 | 39.249 | 58.509 | 58.633 | 30.044 | 77.417 | 77.344 | 52.134 | 97.941 | 58.1 | 16.592 | 53.071 | 37.54 | 66.466 | 23.585 | 44.004 | 59.839 | 77.557 | 14.307 | 49.098
| 53.88 | 60.7 | [6 empty] | 56.485 | 62.7 | 34.989 | 23.309 | 83.3 | 56.9 | 34.948 | 46.49 | 25.326 | 57.778 | 46.206 | 33.607 | 57.919 | 73.984 | 46.206 | 74.419 | 76.868 | 55.211 | 79.148 | 56.3 | 25.093 | 60.995 | 36.543 | 62.17 | 30.197 | 53.375 | 42.688 | 79.463 | 43.914 | 67.922
| 53.9 | 59.1 | [6 empty] | 56.315 | 59 | 16.629 | 37.188 | 70.6 | 69.4 | 13.509 | 42.37 | 32.943 | 46.22 | 52.174 | 36.551 | 60.491 | 65.217 | 52.174 | 71.874 | 68.619 | 46.996 | 42.691 | 57.9 | 31.661 | 55.57 | 33.828 | 57.699 | 33.262 | 54.875 | 25.297 | 66.427 | 57.166 | 66.451
| 53.92 | 47.7 | [6 empty] | 44.651 | 60.4 | 21.828 | 62.741 | 62 | 84.5 | 10.987 | 35.567 | 52.306 | 44.284 | 42.364 | 58.869 | 58.294 | 52.378 | 42.364 | 71.913 | 89.107 | 48.548 | 30.833 | 51.8 | 56.275 | 44.724 | 23.998 | 54.662 | 34.485 | 69.232 | 28.059 | 50.495 | 49.257 | 57.75
| 53.94 | 71.1 | [6 empty] | 68.075 | 66.6 | 52.043 | 85.051 | 63.3 | 81.8 | 26.188 | 41.93 | 68.751 | 52.436 | 27.145 | 76.303 | 48.745 | 59.199 | 27.145 | 79.942 | 91.683 | 49.252 | 53.376 | 56.1 | 83.752 | 41.853 | 38.727 | 62.733 | 42.174 | 88.61 | 41.302 | 57.307 | 45.992 | 70.548
| 53.96 | 75 | [6 empty] | 78.411 | 70.9 | 55.076 | 64.275 | 62.5 | 88.3 | 43.816 | 43.758 | 60.641 | 53.335 | 17.986 | 68.801 | 51.053 | 61.782 | 17.986 | 86.88 | 66.378 | 42.471 | 63.339 | 66.7 | 67.527 | 56.137 | 41.301 | 61.726 | 40 | 75.259 | 56.455 | 69.217 | 50.163 | 67.327
| 53.98 | 63.4 | [6 empty] | 50.802 | 67.4 | 35.732 | 37.318 | 48.4 | 92.6 | 59.531 | 26.788 | 47.779 | 49.335 | 34.846 | 63.676 | 52.867 | 54.24 | 34.846 | 84.242 | 61.489 | 36.39 | 44.685 | 76.9 | 41.094 | 65.89 | 25.712 | 62.608 | 29.4 | 48.625 | 63.523 | 65.791 | 76.721 | 56.179
| 54 | 78.9 | [6 empty] | 32.904 | 57.4 | 26.094 | 45.265 | 38.6 | 91.2 | 63.329 | 17.892 | 42.987 | 51.997 | 52.683 | 62.787 | 68.044 | 48.367 | 52.683 | 81.331 | 66.687 | 50.702 | 36.641 | 83.2 | 41.439 | 54.293 | 28.256 | 71.202 | 25.516 | 52.426 | 63.977 | 70.222 | 96.914 | 53.422
| 54.02 | 77.3 | [6 empty] | 31.452 | 54.3 | 42.238 | 44.952 | 57.3 | 95.6 | 50.91 | 38.493 | 48.156 | 61.742 | 40.653 | 48.912 | 74.634 | 66.811 | 40.653 | 70.87 | 76.385 | 65.435 | 31.789 | 66.5 | 45.765 | 44.287 | 24.846 | 72.319 | 25.812 | 61.854 | 72.626 | 70.043 | 87.839 | 52.608
| 54.04 | 65.8 | [6 empty] | 32.716 | 56.5 | 51.486 | 33.385 | 73.6 | 98.6 | 39.278 | 60.36 | 50.827 | 67.734 | 31.578 | 38.613 | 55.788 | 96.898 | 31.578 | 63.287 | 84.936 | 61.186 | 29.855 | 34.6 | 38.979 | 40.628 | 23.915 | 76.861 | 27.848 | 71.053 | 80.312 | 55.739 | 70.833 | 61.365
| 54.06 | 53.1 | [6 empty] | 33.165 | 50 | 48.207 | 32.603 | 67.9 | 96.9 | 47.2 | 54.124 | 29.398 | 43.752 | 34.09 | 34.551 | 58.652 | 83.806 | 34.09 | 81.397 | 88.719 | 59.004 | 41.456 | 27 | 38.647 | 47.226 | 35.631 | 67.169 | 35.686 | 90.171 | 75.554 | 62.506 | 61.552 | 64.64
| 54.08 | 27 | [6 empty] | 38.053 | 41.6 | 61.692 | 35.177 | 60.2 | 86.1 | 50.554 | 39.147 | 18.177 | 25.548 | 25.721 | 24.746 | 61.919 | 73.447 | 25.721 | 91.864 | 102.299 | 60.063 | 40.553 | 42.1 | 46.682 | 59.347 | 37.042 | 47.922 | 46.051 | 98.64 | 80.578 | 72.478 | 65.495 | 61.276
| 54.1 | 25.6 | [6 empty] | 46.033 | 40.5 | 76.167 | 41.672 | 53.9 | 87.8 | 34.13 | 44.869 | 35.236 | 30.704 | 15.878 | 21.61 | 52.543 | 97.461 | 15.878 | 95.375 | 112.551 | 60.873 | 29.88 | 59 | 40.705 | 59.315 | 50.105 | 55.241 | 60.964 | 86.162 | 95.205 | 75.667 | 61.185 | 71.463
| 54.12 | 43.6 | [6 empty] | 47.637 | 41.9 | 69.637 | 59.125 | 58.7 | 104.3 | 18.029 | 63.139 | 53.143 | 44.844 | 15.939 | 33.737 | 75.299 | 97.691 | 15.939 | 115.567 | 110.827 | 70.847 | 39.375 | 68.9 | 24.806 | 50.671 | 68.223 | 65.012 | 67.176 | 69.63 | 79.336 | 67.707 | 37.598 | 93.001
| 54.14 | 55.7 | [6 empty] | 55.648 | 43.3 | 54.949 | 74.398 | 74 | 108.5 | 12.343 | 63.459 | 60.948 | 62.831 | 15.252 | 48.082 | 102.974 | 71.139 | 15.252 | 112.73 | 95.042 | 74.406 | 54.923 | 49.6 | 33.567 | 47.386 | 54.697 | 59.487 | 61.863 | 72.854 | 55.571 | 44.842 | 46.472 | 105.481
| 54.16 | 56 | [6 empty] | 51.777 | 41.1 | 50.123 | 57.268 | 67.4 | 98.2 | 18.684 | 50.152 | 51.164 | 64.919 | 12.708 | 37.839 | 95.83 | 51.571 | 12.708 | 86.039 | 84.435 | 60.023 | 42.44 | 28.4 | 45.296 | 45.519 | 22.522 | 58.236 | 54.322 | 66.395 | 49.962 | 38.356 | 79.048 | 104.287
| 54.18 | 42 | [6 empty] | 34.134 | 36.3 | 45.915 | 40.342 | 45.4 | 83.6 | 27.253 | 39.37 | 25.716 | 54.325 | 15.287 | 9.937 | 82.035 | 45.904 | 15.287 | 71.812 | 74.498 | 54.365 | 23.252 | 30.8 | 31.392 | 37.68 | 1.146 | 54.08 | 47.665 | 39.048 | 40.732 | 39.851 | 71.545 | 97.208
| 54.2 | 34.9 | [6 empty] | 30.942 | 40.3 | 67.704 | 40.63 | 47.6 | 78.3 | 30.959 | 43.4 | 20.498 | 43.096 | 28.507 | 20.97 | 75.344 | 49.933 | 28.507 | 71.344 | 84.7 | 69.351 | 27.579 | 41.4 | 28.493 | 35.667 | 20.431 | 48.515 | 42.731 | 26.418 | 43.091 | 43.127 | 58.377 | 93.773
| 54.22 | 44.4 | [6 empty] | 41.803 | 52.7 | 98.555 | 29.124 | 64.6 | 89.4 | 37.504 | 56.599 | 36.451 | 35.738 | 43.508 | 56.796 | 70.799 | 62.967 | 43.508 | 78.797 | 118.105 | 71.117 | 41.933 | 44.5 | 35.874 | 45.663 | 57.27 | 41.416 | 46.269 | 35.296 | 57.559 | 62.038 | 67.08 | 92.64
| 54.24 | 59.8 | [6 empty] | 60.342 | 56.7 | 86.92 | 27.401 | 77.5 | 104.3 | 32.744 | 53.874 | 37.804 | 26.421 | 42.09 | 71.149 | 79.606 | 70.55 | 42.09 | 76.47 | 112.555 | 65.371 | 41.71 | 46.5 | 36.266 | 53.458 | 62.783 | 43.443 | 54.901 | 46.424 | 48.813 | 83.621 | 73.27 | 78.318
| 54.26 | 63.1 | [6 empty] | 67.672 | 49.7 | 71.879 | 40.608 | 89.9 | 112.2 | 16.621 | 47.184 | 25.776 | 20.398 | 42.395 | 68.565 | 100.628 | 62.593 | 42.395 | 59.566 | 92.289 | 72.546 | 41.42 | 54.3 | 30.325 | 50.637 | 48.905 | 61.161 | 47.172 | 45.354 | 33.23 | 70.947 | 78.038 | 67.38
| 54.28 | 52.1 | [6 empty] | 58.035 | 48.2 | 65.831 | 40.255 | 87.4 | 115.3 | 21.593 | 53.109 | 14.008 | 37.804 | 53.257 | 55.256 | 106.731 | 51.849 | 53.257 | 55.297 | 85.084 | 61.662 | 41.934 | 45.8 | 28.581 | 47.162 | 28.101 | 59.211 | 30.978 | 36.834 | 45.752 | 49.836 | 69.156 | 79.348
| 54.3 | 45.6 | [6 empty] | 52.699 | 54.5 | 44.608 | 36.281 | 78.8 | 111.6 | 27.078 | 56.664 | 6.705 | 42.706 | 59.225 | 46.53 | 79.534 | 47.026 | 59.225 | 67.758 | 86.522 | 44.695 | 37.531 | 32.8 | 44.516 | 52.809 | 29.365 | 44.39 | 18.09 | 32.096 | 62.555 | 60.01 | 79.62 | 93.712
| 54.32 | 44.6 | [6 empty] | 47.285 | 62.7 | 28.825 | 37.724 | 70.7 | 102.7 | 20.487 | 48.047 | 21.114 | 28.2 | 48.346 | 43.467 | 45.39 | 55.361 | 48.346 | 85.019 | 96.299 | 54.672 | 41.263 | 42.4 | 51.421 | 60.985 | 45.339 | 53.498 | 13.677 | 33.757 | 67.583 | 61.815 | 113.159 | 98.621
| 54.34 | 42.8 | [6 empty] | 23.035 | 70.4 | 31.046 | 33.507 | 46.7 | 92.4 | 23.129 | 51.768 | 44.363 | 39.262 | 40.643 | 37.151 | 43.696 | 66.984 | 40.643 | 93.341 | 90.087 | 58.09 | 25.196 | 52.4 | 44.545 | 50.075 | 43.223 | 74.806 | 22.548 | 38.394 | 87.974 | 48.477 | 104.315 | 99.114
| 54.36 | 50.2 | [6 empty] | 5.254 | 67.3 | 42.869 | 36.748 | 30.9 | 84.8 | 30.847 | 58.987 | 35.336 | 53.565 | 52.773 | 28.08 | 56.088 | 64.324 | 52.773 | 78.861 | 85.497 | 46.335 | 0.46 | 33.7 | 42.157 | 31.612 | 37.615 | 73.168 | 33.854 | 50.826 | 104.664 | 40.97 | 72.772 | 94.13
| 54.38 | 53.1 | [6 empty] | 23.961 | 53.3 | 46.964 | 40.069 | 41.5 | 81.5 | 26.361 | 37.12 | 12.959 | 45.54 | 54.19 | 26.093 | 45.568 | 52.838 | 54.19 | 67.066 | 86.655 | 36.107 | 14.373 | 2.8 | 38.089 | 24.542 | 18.937 | 47.866 | 31.323 | 58.454 | 80.081 | 35.954 | 56.488 | 85.692
| 54.4 | 51.6 | [6 empty] | 52.599 | 46.7 | 38.293 | 45.851 | 53.7 | 85.6 | 21.821 | 8.776 | 18.221 | 31.804 | 35.312 | 27.337 | 36.112 | 47.228 | 35.312 | 78.838 | 73.289 | 43.757 | 44.328 | 0 | 33.32 | 24.347 | 12.702 | 35.672 | 26.404 | 42.787 | 52.969 | 36.509 | 59.457 | 73.219
| 54.42 | 60.4 | [6 empty] | 74.324 | 55.6 | 34.502 | 53.963 | 64.5 | 92.7 | 55.124 | 21.863 | 36.22 | 30.885 | 19.239 | 20.246 | 57.38 | 61.234 | 19.239 | 81.676 | 72.269 | 65.238 | 38.72 | 22.1 | 37.085 | 19.079 | 29.81 | 47.997 | 37.92 | 38.247 | 53.241 | 43.691 | 64.649 | 68.484
| 54.44 | 53 | [6 empty] | 69.727 | 64.1 | 46.414 | 44.713 | 76.9 | 86.2 | 79.747 | 46.611 | 32.047 | 27.934 | 20.736 | 31.486 | 76.737 | 79.119 | 20.736 | 66.898 | 77.341 | 57.46 | 23.116 | 23.2 | 46.856 | 6.984 | 26.606 | 57.906 | 35.361 | 40.229 | 53.499 | 46.721 | 46.618 | 71.012
| 54.46 | 35.2 | [6 empty] | 51.332 | 62.2 | 70.588 | 40.958 | 78.3 | 72.4 | 68.003 | 37.966 | 21.356 | 18.814 | 37.262 | 59.086 | 81.142 | 83.511 | 37.262 | 61.066 | 80.005 | 52.289 | 30.553 | 12.4 | 51.974 | 8.929 | 24.909 | 63.453 | 25.682 | 23.05 | 49.638 | 55.652 | 34.256 | 61.433
| 54.48 | 31.7 | [6 empty] | 61.096 | 61.4 | 76.933 | 57.894 | 75.1 | 60.2 | 68.856 | 25.639 | 20.265 | 23.529 | 47.917 | 61.888 | 100.783 | 80.713 | 47.917 | 62.619 | 80.225 | 76.976 | 29.821 | 16.7 | 46.667 | 21.889 | 41.956 | 76.816 | 39.441 | 16.674 | 54.012 | 58.802 | 47.907 | 54.197
| 54.5 | 24.3 | [6 empty] | 65.18 | 63 | 61.976 | 62.165 | 66.6 | 67.6 | 63.087 | 23.245 | 22.819 | 24.082 | 41.831 | 42.816 | 107.58 | 77.92 | 41.831 | 69.686 | 57.942 | 89.521 | 21.201 | 21.8 | 43.486 | 28.673 | 41.74 | 92.06 | 49.646 | 26.031 | 52.917 | 38.985 | 52.879 | 46.715
| 54.52 | 14.9 | [6 empty] | 51.016 | 59.6 | 53.905 | 38.706 | 48.4 | 81.1 | 38.916 | 16.672 | 23.454 | 13.523 | 29.584 | 31.853 | 97.152 | 68.598 | 29.584 | 64.559 | 26.536 | 79.909 | 8.676 | 21.1 | 38.851 | 26.188 | 24.354 | 84.256 | 41.787 | 31.781 | 35.94 | 30.335 | 48.513 | 28.832
| 54.54 | 20.5 | [6 empty] | 43.281 | 59.1 | 44.86 | 31.926 | 43.1 | 85.3 | 42.827 | 21.256 | 22.289 | 21.705 | 11.451 | 35.202 | 85.083 | 57.492 | 11.451 | 37.896 | 31.198 | 63.064 | 0 | 18.1 | 30.427 | 18.326 | 14.329 | 56.321 | 33.379 | 31.821 | 27.166 | 37.942 | 55.857 | 27.774
| 54.56 | 36.2 | [6 empty] | 40.548 | 65 | 55.314 | 47.383 | 53 | 113.9 | 71.244 | 49.23 | 35.904 | 44.894 | 20.258 | 34.721 | 74.416 | 70.506 | 20.258 | 52.045 | 92.764 | 50.668 | 18.59 | 31.3 | 44.658 | 28.668 | 14.915 | 66.156 | 30.023 | 48.356 | 39.959 | 39.48 | 68.574 | 45.901
| 54.58 | 43.2 | [6 empty] | 35.839 | 65.8 | 79.894 | 32.676 | 51.6 | 129.3 | 63.964 | 65.048 | 41.651 | 53.801 | 43.356 | 25.112 | 81.092 | 72.658 | 43.356 | 91.84 | 121.735 | 56.857 | 24.296 | 39.4 | 49.019 | 47.314 | 19.975 | 100.368 | 23.618 | 63.812 | 46.203 | 29.889 | 75.201 | 52.937
| 54.6 | 40.5 | [6 empty] | 31.721 | 56.9 | 66.44 | 19.363 | 54.9 | 107.6 | 32.861 | 47.342 | 28.288 | 50.9 | 32.638 | 24.23 | 80.215 | 51.941 | 32.638 | 76.79 | 79.138 | 81.35 | 11.682 | 34.8 | 42.084 | 43.575 | 32.673 | 99.993 | 25.664 | 63.032 | 38.23 | 27.974 | 71.467 | 51.436
| 54.62 | 47.3 | [6 empty] | 28.176 | 48 | 45.445 | 34.292 | 80.2 | 88 | 30.474 | 39.372 | 18.595 | 39.754 | 25.123 | 29.754 | 70.111 | 55.642 | 25.123 | 43.25 | 59.578 | 91.997 | 7.18 | 40.2 | 59.597 | 41.241 | 39.49 | 78.365 | 31.654 | 67.251 | 41.775 | 40.679 | 59.897 | 54.494
| 54.64 | 46.7 | [6 empty] | 26.936 | 46.8 | 43.209 | 38.801 | 91.5 | 87.3 | 39.694 | 47.132 | 11.047 | 40.915 | 33.556 | 34.274 | 54.048 | 77.927 | 33.556 | 59.798 | 82.209 | 82.338 | 13.69 | 35.5 | 60.472 | 48.272 | 33.392 | 61.209 | 34.679 | 52.537 | 45.77 | 50.126 | 51.898 | 60.64
| 54.66 | 53.2 | [6 empty] | 29.2 | 49.6 | 55.696 | 40.626 | 77.4 | 102.5 | 43.232 | 48.499 | 8.788 | 63.344 | 42.291 | 36.891 | 38.591 | 90.901 | 42.291 | 98.836 | 97.76 | 83.067 | 40.802 | 26.3 | 56.212 | 54.992 | 34.976 | 61.118 | 60.496 | 41.651 | 51.4 | 43.714 | 62.429 | 77.53
| 54.68 | 62.5 | [6 empty] | 29.195 | 53.7 | 79.665 | 49.076 | 61.5 | 99.8 | 60.517 | 50.705 | 19.17 | 64.533 | 44.06 | 34.724 | 55.76 | 76.751 | 44.06 | 94.289 | 96.544 | 85.146 | 54.115 | 32.5 | 64.028 | 61.01 | 39.073 | 80.753 | 86.6 | 61.472 | 66.104 | 44.249 | 71.472 | 93.387
| 54.7 | 59.2 | [6 empty] | 40.61 | 60 | 98.536 | 58.772 | 62.6 | 95.4 | 90.103 | 52.221 | 32.755 | 51.635 | 48.397 | 42.905 | 85.349 | 55.158 | 48.397 | 68.831 | 97.299 | 87.828 | 45.376 | 53.8 | 64.184 | 88.051 | 31.24 | 103.856 | 89.001 | 72.573 | 77.707 | 69.596 | 78.56 | 98.904
| 54.72 | 75.8 | [6 empty] | 53.033 | 62.7 | 99.608 | 49.412 | 62.8 | 110.7 | 89.781 | 58.521 | 45.506 | 47.788 | 57.63 | 55.71 | 98.745 | 47.068 | 57.63 | 73.28 | 89.7 | 89.532 | 29.014 | 65.4 | 74.628 | 123.515 | 17.817 | 101.25 | 84.382 | 67.107 | 83.598 | 78.238 | 106.155 | 92.538
| 54.74 | 73 | [6 empty] | 37.361 | 62.1 | 76.532 | 31.28 | 49.6 | 116.4 | 56.083 | 60.78 | 57.49 | 39.948 | 55.392 | 40.011 | 89.881 | 64.553 | 55.392 | 83.247 | 66.265 | 67.207 | 28.848 | 49.1 | 75.395 | 113.809 | 9.962 | 88.447 | 71.039 | 65.285 | 74.318 | 59.966 | 121.893 | 73.217
| 54.76 | 53.4 | [6 empty] | 18.602 | 65 | 62.249 | 20.83 | 46.1 | 112.7 | 36.639 | 63.61 | 51.516 | 32.998 | 55.349 | 29.218 | 71.518 | 80.851 | 55.349 | 79.003 | 65.081 | 52.35 | 50.541 | 44.8 | 65.705 | 87.526 | 13.149 | 96.207 | 67.214 | 68.418 | 67.857 | 53.617 | 106.473 | 59.316
| 54.78 | 60 | [6 empty] | 33.167 | 65.1 | 82.318 | 15.27 | 66.7 | 118.4 | 40.707 | 74.622 | 31.753 | 44.782 | 59.633 | 58.201 | 69.655 | 70.547 | 59.633 | 84.49 | 92.853 | 69.26 | 54.712 | 69.4 | 88.163 | 95.561 | 33.22 | 104.841 | 93.445 | 63.732 | 87.291 | 72.29 | 108.246 | 72.766
| 54.8 | 58.1 | [6 empty] | 50.462 | 56.3 | 92.305 | 31.869 | 87.2 | 127 | 37.349 | 78.893 | 26.262 | 61.072 | 56.279 | 76.465 | 79.702 | 74.477 | 56.279 | 89.656 | 117.025 | 83.54 | 41.84 | 75.6 | 126.956 | 128.846 | 51.487 | 106.555 | 115.925 | 60.03 | 93.784 | 89.458 | 136.302 | 89.885
| 54.82 | 48.5 | [6 empty] | 35.633 | 45.5 | 54.883 | 37.494 | 69.7 | 116.6 | 28.561 | 63.925 | 33.501 | 46.694 | 40.761 | 51.915 | 81.645 | 72.091 | 40.761 | 64.965 | 103.992 | 64.395 | 29.548 | 51.8 | 130.803 | 139.96 | 42.672 | 114.604 | 95.312 | 75.386 | 60.749 | 92.828 | 131.582 | 89.285
| 54.84 | 65.7 | [6 empty] | 28.931 | 41.2 | 37.677 | 35.78 | 51.2 | 103.5 | 33.029 | 42.963 | 47.684 | 34.752 | 31.634 | 32.436 | 78.906 | 59.979 | 31.634 | 54.462 | 76.18 | 50.182 | 32.714 | 43.8 | 99.36 | 138.969 | 32.418 | 127.225 | 75.024 | 101.444 | 47.17 | 95.361 | 124.976 | 99.896
| 54.86 | 89 | [6 empty] | 38.33 | 45.4 | 71.111 | 61.329 | 52.8 | 114.4 | 45.303 | 46.191 | 56.386 | 46.852 | 36.743 | 40.907 | 81.521 | 74.527 | 36.743 | 66.436 | 74.021 | 63.87 | 47.823 | 55.9 | 78.548 | 157.622 | 37.844 | 138.34 | 95.499 | 120.935 | 59.687 | 99.946 | 151.142 | 115.08
| 54.88 | 92.5 | [6 empty] | 34.428 | 49.5 | 99.933 | 68.33 | 58 | 131.1 | 53.024 | 60.419 | 41.17 | 46.006 | 56.152 | 48.776 | 82.032 | 85.728 | 56.152 | 66.152 | 72.399 | 67.76 | 35.681 | 64.9 | 68.78 | 169.643 | 44.803 | 145.167 | 112.62 | 121.367 | 48.367 | 112.769 | 147.23 | 112.333
| 54.9 | 98.4 | [6 empty] | 44.324 | 45 | 106.542 | 51.904 | 64.5 | 142.3 | 50.287 | 67.274 | 35.686 | 37.501 | 65.308 | 56.226 | 75.449 | 72.555 | 65.308 | 70.773 | 55.474 | 68.054 | 22.369 | 57.6 | 65.673 | 172.129 | 53.358 | 136.479 | 114.017 | 93.66 | 29.266 | 115.793 | 131.935 | 109.193
| 54.92 | 96.2 | [6 empty] | 74.945 | 42 | 117.954 | 55.162 | 65 | 147.6 | 42.65 | 62.804 | 44.065 | 42.607 | 48.865 | 56.571 | 60.466 | 59.944 | 48.865 | 74.229 | 56.819 | 71.756 | 37.221 | 45.9 | 77.459 | 166.291 | 50.635 | 125.073 | 112.176 | 59.393 | 42.862 | 114.213 | 129.951 | 112.932
| 54.94 | 75.4 | [6 empty] | 88.724 | 55.5 | 127.261 | 62.011 | 71.2 | 141 | 40.795 | 60.334 | 44.406 | 54.139 | 41.167 | 54.019 | 41.857 | 70.445 | 41.167 | 74.055 | 76.776 | 68.171 | 45.519 | 48.7 | 84.573 | 145.921 | 36.737 | 127.006 | 106.89 | 53.675 | 62.738 | 135.197 | 108.442 | 111.673
| 54.96 | 70.4 | [6 empty] | 77.887 | 77.2 | 115.821 | 68.077 | 76 | 140.5 | 41.41 | 63.293 | 50.615 | 54.301 | 40.942 | 66.287 | 46.129 | 78.879 | 40.942 | 76.702 | 90.204 | 65.26 | 34.799 | 46.2 | 86.562 | 129.064 | 26.779 | 142.089 | 110.691 | 58.299 | 61.519 | 148.481 | 98.495 | 96.344
| 54.98 | 61.2 | [6 empty] | 64.008 | 89.7 | 109.726 | 73.644 | 75.6 | 145.8 | 43.315 | 54.693 | 51.122 | 49.236 | 47.428 | 68.515 | 74.014 | 71.67 | 47.428 | 84.091 | 98.725 | 65.206 | 25.753 | 50.6 | 82.805 | 118.156 | 19.793 | 153.318 | 116.871 | 59.946 | 51.993 | 132.377 | 124.669 | 94.927
| 55 | 47.6 | [6 empty] | 49.951 | 87.7 | 108.644 | 67.91 | 74.8 | 136.3 | 56.251 | 46.705 | 55.755 | 44.463 | 58.684 | 62.914 | 74.109 | 72.507 | 58.684 | 85.344 | 97.425 | 62.728 | 25.046 | 47.6 | 90.127 | 93.351 | 22.281 | 141.376 | 112.657 | 63.632 | 43.875 | 114.309 | 134.877 | 116.939
| 55.02 | 68.4 | [6 empty] | 44.875 | 77.6 | 96.968 | 65.6 | 70 | 125.2 | 69.325 | 61.376 | 65.451 | 38.451 | 56.771 | 75.427 | 59.222 | 73.443 | 56.771 | 71.563 | 83.956 | 51.959 | 24.383 | 34.8 | 109.327 | 80.701 | 51.375 | 125.19 | 106.936 | 51.689 | 54.271 | 113.742 | 114.472 | 118.346
| 55.04 | 72.9 | [6 empty] | 60.194 | 70.6 | 88.93 | 59.062 | 74.7 | 127.8 | 69.524 | 73.45 | 46.962 | 29.345 | 39.351 | 80.376 | 73.119 | 71.358 | 39.351 | 69.031 | 81.703 | 51.382 | 24.733 | 40.5 | 97.762 | 99.065 | 65.645 | 113.739 | 107.385 | 41.066 | 59.011 | 114.019 | 113.049 | 107.579
| 55.06 | 61.5 | [6 empty] | 71.529 | 69.2 | 92.458 | 55.722 | 78.3 | 135.1 | 68.235 | 69.023 | 39.141 | 31.122 | 32.346 | 77.297 | 86.772 | 65.578 | 32.346 | 86.088 | 95.819 | 65.947 | 29.915 | 27.4 | 86.059 | 89.455 | 29.414 | 103.451 | 105.188 | 50.174 | 58.331 | 104.373 | 117.149 | 110.986
| 55.08 | 90.6 | [6 empty] | 71.867 | 68.8 | 93.44 | 59.523 | 73 | 150.2 | 74.692 | 83.601 | 65.165 | 55.8 | 55.33 | 91.188 | 78.361 | 57.042 | 55.33 | 112.321 | 104.162 | 72.851 | 51.316 | 2 | 100.727 | 64.227 | 3.768 | 99.084 | 96.491 | 68.768 | 81.849 | 92.538 | 102.695 | 119.37

## Figure 3
Intensities of characteristic peaks for MgO, Ca5(PO4)3OH, and Mg3(PO4)2 obtained from XRD patterns of all biochars.
|  |  |  | MgO | Ca5(PO4)3OH | Mg3(PO4)2
| Biochar | Pyrolysis Temperature (°C) | Mg Activation Level (M) | 42.88 2theta | 31.34 2theta | 25.8 2theta
| PL1 | 500 | 0 | 9 | 208.4 | 76.8
| PL1 | 500 | 0.25 | 9.925 | 55.288 | 105.009
| PL1 | 500 | 0.5 | 29.341 | 144.054 | 134.927
| PL1 | 500 | 1 | 34.9 | 70.2 | 163.6
| PL1 | 700 | 0 | 62.096 | 164.522 | 126.437
| PL1 | 700 | 0.25 | 186.5 | 145.3 | 105
| PL1 | 700 | 0.5 | 303.884 | 160.817 | 117.508
| PL1 | 700 | 1 | 369.773 | 135.047 | 177.407
| PL1 | 900 | 0 | 76.9 | 248.7 | 150.1
| PL1 | 900 | 0.25 | 169.121 | 275.988 | 118.995
| PL1 | 900 | 0.5 | 332.897 | 253.159 | 119.725
| PL1 | 900 | 1 | 421 | 272.5 | 203
| PL3 | 500 | 0 | 51.451 | 301.22 | 111.222
| PL3 | 500 | 0.25 | 114.122 | 132.281 | 147.505
| PL3 | 500 | 0.5 | 247.592 | 128.164 | 151.46
| PL3 | 500 | 1 | 351.715 | 74.805 | 161.117
| PL3 | 700 | 0 | 58.412 | 215.02 | 147.829
| PL3 | 700 | 0.25 | 187.176 | 153.163 | 136.855
| PL3 | 700 | 0.5 | 272.499 | 159.644 | 202.101
| PL3 | 700 | 1 | 794.886 | 170.545 | 245.75
| PL3 | 900 | 0 | 58.412 | 261.186 | 147.829
| PL3 | 900 | 0.25 | 276.294 | 185.232 | 200.339
| PL3 | 900 | 0.5 | 600.835 | 354.323 | 375.627
| PL3 | 900 | 1 | 711.382 | 227.229 | 255.248
| PL7 | 500 | 0 | 81.658 | 217.454 | 94.272
| PL7 | 500 | 0.25 | 101.8 | 109.1 | 135.6
| PL7 | 500 | 0.5 | 129.264 | 197.448 | 143.014
| PL7 | 500 | 1 | 157.956 | 127.473 | 147.656
| PL7 | 700 | 0 | 86.085 | 263.465 | 104.682
| PL7 | 700 | 0.25 | 158.652 | 235.385 | 127.372
| PL7 | 700 | 0.5 | 213.631 | 230.813 | 186.849
| PL7 | 700 | 1 | 394.835 | 233.377 | 265.41
| PL7 | 900 | 0 | 35.185 | 196.274 | 75.504
| PL7 | 900 | 0.25 | 188.576 | 411.723 | 113.909
| PL7 | 900 | 0.5 | 311.576 | 421.778 | 226.6
| PL7 | 900 | 1 | 583.928 | 435.942 | 241.019

## Figure 4
P sorption by 1.0 M Mg activated biochars as a funtion of initial pH. Initial P concentration was 75 mg/L.
Biochar | Pyrolysis Temperature (°C) | Mg Activation Level | Initial pH | Rep. | P Sorbed (mg/g) | pH Final | Biochar | Pyrolysis Temperature (°C) | Mg Activation Level | Initial pH | Rep. | P Sorbed (mg/g) | pH Final | Biochar | Pyrolysis Temperature (°C) | Mg Activation Level | Initial pH | Rep. | P Sorbed (mg/g) | pH Final
PL1 | 500 | 1.0 M | 4 | 1 | 13.9672 | 9.764 | PL1 | 700 | 1.0 M | 4 | 1 | 13.90713 | 10.3 | PL1 | 900 | 1.0 M | 4 | 1 | 1.215124 | 9.309
PL1 | 500 | 1.0 M | 4 | 2 | 13.4715 | 9.659 | PL1 | 700 | 1.0 M | 4 | 2 | 13.81707 | 10.155 | PL1 | 900 | 1.0 M | 4 | 2 | 1.140026 | 9.373
PL1 | 500 | 1.0 M | 4 | 3 | 13.21176 | 9.544 | PL1 | 700 | 1.0 M | 4 | 3 | 14.10278 | 10.478 | PL1 | 900 | 1.0 M | 4 | 3 | 0.8826694 | 9.212
PL1 | 500 | 1.0 M | 5 | 1 | 14.23905 | 9.885 | PL1 | 700 | 1.0 M | 5 | 1 | 14.55448 | 10.239 | PL1 | 900 | 1.0 M | 5 | 1 | 2.008554 | 8.74
PL1 | 500 | 1.0 M | 5 | 2 | 14.37437 | 9.696 | PL1 | 700 | 1.0 M | 5 | 2 | 14.33412 | 10.397 | PL1 | 900 | 1.0 M | 5 | 2 | 4.583724 | 8.642
PL1 | 500 | 1.0 M | 5 | 3 | 14.52798 | 9.916 | PL1 | 700 | 1.0 M | 5 | 3 | 14.0442 | 10.288 | PL1 | 900 | 1.0 M | 5 | 3 | 1.263384 | 8.931
PL1 | 500 | 1.0 M | 6 | 1 | 14.37309 | 10.071 | PL1 | 700 | 1.0 M | 6 | 1 | 14.59552 | 10.427 | PL1 | 900 | 1.0 M | 6 | 1 | 1.730139 | 8.832
PL1 | 500 | 1.0 M | 6 | 2 | 14.69887 | 9.933 | PL1 | 700 | 1.0 M | 6 | 2 | 14.69146 | 10.457 | PL1 | 900 | 1.0 M | 6 | 2 | 2.822101 | 8.741
PL1 | 500 | 1.0 M | 6 | 3 | 14.49397 | 9.894 | PL1 | 700 | 1.0 M | 6 | 3 | 14.39063 | 10.494 | PL1 | 900 | 1.0 M | 6 | 3 | 5.830144 | 8.881
PL1 | 500 | 1.0 M | 7 | 1 | 14.04467 | 10.178 | PL1 | 700 | 1.0 M | 7 | 1 | 13.29503 | 10.66 | PL1 | 900 | 1.0 M | 7 | 1 | 3.365393 | 9.321
PL1 | 500 | 1.0 M | 7 | 2 | 14.40756 | 10.225 | PL1 | 700 | 1.0 M | 7 | 2 | 13.46703 | 10.694 | PL1 | 900 | 1.0 M | 7 | 2 | 4.512895 | 9.413
PL1 | 500 | 1.0 M | 7 | 3 | 14.20808 | 10.308 | PL1 | 700 | 1.0 M | 7 | 3 | 13.1387 | 10.721 | PL1 | 900 | 1.0 M | 7 | 3 | 2.410039 | 9.366
PL1 | 500 | 1.0 M | 8 | 1 | 14.28672 | 10.458 | PL1 | 700 | 1.0 M | 8 | 1 | 12.01853 | 10.863 | PL1 | 900 | 1.0 M | 8 | 1 | 7.340284 | 10.575
PL1 | 500 | 1.0 M | 8 | 2 | 14.23867 | 10.451 | PL1 | 700 | 1.0 M | 8 | 2 | 11.08602 | 10.892 | PL1 | 900 | 1.0 M | 8 | 2 | 7.216927 | 10.58
PL1 | 500 | 1.0 M | 8 | 3 | 14.31126 | 10.477 | PL1 | 700 | 1.0 M | 8 | 3 | 10.66103 | 10.888 | PL1 | 900 | 1.0 M | 8 | 3 | 6.692482 | 10.562
PL3 | 500 | 1.0 M | 4 | 1 | 11.00511 | 9.123 | PL3 | 700 | 1.0 M | 4 | 1 | 14.08914 | 10.191 | PL3 | 900 | 1.0 M | 4 | 1 | 14.08024 | 10.271
PL3 | 500 | 1.0 M | 4 | 2 | 12.53146 | 9.386 | PL3 | 700 | 1.0 M | 4 | 2 | 13.37069 | 10.003 | PL3 | 900 | 1.0 M | 4 | 2 | 13.75426 | 10.323
PL3 | 500 | 1.0 M | 4 | 3 | 12.20903 | 9.42 | PL3 | 700 | 1.0 M | 4 | 3 | 13.37618 | 9.93 | PL3 | 900 | 1.0 M | 4 | 3 | 13.55781 | 10.286
PL3 | 500 | 1.0 M | 5 | 1 | 13.83607 | 9.535 | PL3 | 700 | 1.0 M | 5 | 1 | 13.52301 | 10.121 | PL3 | 900 | 1.0 M | 5 | 1 | 13.99588 | 10.419
PL3 | 500 | 1.0 M | 5 | 2 | 13.31637 | 9.349 | PL3 | 700 | 1.0 M | 5 | 2 | 14.0993 | 10.289 | PL3 | 900 | 1.0 M | 5 | 2 | 14.35971 | 10.409
PL3 | 500 | 1.0 M | 5 | 3 | 11.86791 | 9.004 | PL3 | 700 | 1.0 M | 5 | 3 | 13.99781 | 10.299 | PL3 | 900 | 1.0 M | 5 | 3 | 14.09026 | 10.399
PL3 | 500 | 1.0 M | 6 | 1 | 14.13025 | 9.566 | PL3 | 700 | 1.0 M | 6 | 1 | 14.20653 | 10.308 | PL3 | 900 | 1.0 M | 6 | 1 | 13.83359 | 10.399
PL3 | 500 | 1.0 M | 6 | 2 | 13.87478 | 9.762 | PL3 | 700 | 1.0 M | 6 | 2 | 14.15141 | 10.342 | PL3 | 900 | 1.0 M | 6 | 2 | 14.13757 | 10.402
PL3 | 500 | 1.0 M | 6 | 3 | 12.94965 | 9.284 | PL3 | 700 | 1.0 M | 6 | 3 | 14.0951 | 10.346 | PL3 | 900 | 1.0 M | 6 | 3 | 14.01265 | 10.452
PL3 | 500 | 1.0 M | 7 | 1 | 14.08101 | 10.183 | PL3 | 700 | 1.0 M | 7 | 1 | 13.22775 | 10.712 | PL3 | 900 | 1.0 M | 7 | 1 | 13.89998 | 10.649
PL3 | 500 | 1.0 M | 7 | 2 | 14.22571 | 10.226 | PL3 | 700 | 1.0 M | 7 | 2 | 13.80506 | 10.688 | PL3 | 900 | 1.0 M | 7 | 2 | 12.69323 | 10.593
PL3 | 500 | 1.0 M | 7 | 3 | 13.89754 | 10.2 | PL3 | 700 | 1.0 M | 7 | 3 | 13.91615 | 10.771 | PL3 | 900 | 1.0 M | 7 | 3 | 13.11209 | 10.526
PL3 | 500 | 1.0 M | 8 | 1 | 13.97172 | 10.401 | PL3 | 700 | 1.0 M | 8 | 1 | 12.23132 | 10.905 | PL3 | 900 | 1.0 M | 8 | 1 | 12.18009 | 10.814
PL3 | 500 | 1.0 M | 8 | 2 | 13.84706 | 10.346 | PL3 | 700 | 1.0 M | 8 | 2 | 13.48868 | 10.796 | PL3 | 900 | 1.0 M | 8 | 2 | 12.53643 | 10.792
PL3 | 500 | 1.0 M | 8 | 3 | 14.13359 | 10.301 | PL3 | 700 | 1.0 M | 8 | 3 | 13.82262 | 10.822 | PL3 | 900 | 1.0 M | 8 | 3 | 12.97224 | 10.774
PL7 | 500 | 1.0 M | 4 | 1 | 0.9084806 | 8.236 | PL7 | 700 | 1.0 M | 4 | 1 | 6.642317 | 9.009 | PL7 | 900 | 1.0 M | 4 | 1 | 4.016688 | 8.915
PL7 | 500 | 1.0 M | 4 | 2 | 1.199684 | 8.236 | PL7 | 700 | 1.0 M | 4 | 2 | 8.96077 | 9.404 | PL7 | 900 | 1.0 M | 4 | 2 | 2.777255 | 9.115
PL7 | 500 | 1.0 M | 4 | 3 | 0.7436241 | 8.155 | PL7 | 700 | 1.0 M | 4 | 3 | 4.12133 | 9.716 | PL7 | 900 | 1.0 M | 4 | 3 | 4.614753 | 8.892
PL7 | 500 | 1.0 M | 5 | 1 | 1.819848 | 8.273 | PL7 | 700 | 1.0 M | 5 | 1 | 5.309522 | 9.742 | PL7 | 900 | 1.0 M | 5 | 1 | 9.846134 | 9.22
PL7 | 500 | 1.0 M | 5 | 2 | 1.678885 | 8.182 | PL7 | 700 | 1.0 M | 5 | 2 | 7.186902 | 9.168 | PL7 | 900 | 1.0 M | 5 | 2 | 8.413917 | 9.029
PL7 | 500 | 1.0 M | 5 | 3 | 3.119001 | 8.352 | PL7 | 700 | 1.0 M | 5 | 3 | 10.46169 | 9.49 | PL7 | 900 | 1.0 M | 5 | 3 | 6.484578 | 8.893
PL7 | 500 | 1.0 M | 6 | 1 | 2.348717 | 8.324 | PL7 | 700 | 1.0 M | 6 | 1 | 12.2911 | 9.826 | PL7 | 900 | 1.0 M | 6 | 1 | 4.691686 | 8.894
PL7 | 500 | 1.0 M | 6 | 2 | 3.713184 | 8.379 | PL7 | 700 | 1.0 M | 6 | 2 | 10.73254 | 9.785 | PL7 | 900 | 1.0 M | 6 | 2 | 9.56617 | 9.234
PL7 | 500 | 1.0 M | 6 | 3 | 2.628563 | 8.369 | PL7 | 700 | 1.0 M | 6 | 3 | 11.47035 | 9.75 | PL7 | 900 | 1.0 M | 6 | 3 | 9.03222 | 9.236
PL7 | 500 | 1.0 M | 7 | 1 | 3.647128 | 8.856 | PL7 | 700 | 1.0 M | 7 | 1 | 12.33172 | 10.382 | PL7 | 900 | 1.0 M | 7 | 1 | 5.137116 | 9.469
PL7 | 500 | 1.0 M | 7 | 2 | 5.303121 | 8.926 | PL7 | 700 | 1.0 M | 7 | 2 | 12.364 | 10.336 | PL7 | 900 | 1.0 M | 7 | 2 | 9.366898 | 9.761
PL7 | 500 | 1.0 M | 7 | 3 | 5.407386 | 8.965 | PL7 | 700 | 1.0 M | 7 | 3 | 12.66731 | 10.476 | PL7 | 900 | 1.0 M | 7 | 3 | 9.239353 | 9.825
PL7 | 500 | 1.0 M | 8 | 1 | 5.257734 | 9.426 | PL7 | 700 | 1.0 M | 8 | 1 | 9.603147 | 10.753 | PL7 | 900 | 1.0 M | 8 | 1 | 11.21589 | 10.658
PL7 | 500 | 1.0 M | 8 | 2 | 5.68276 | 9.436 | PL7 | 700 | 1.0 M | 8 | 2 | 11.21605 | 10.753 | PL7 | 900 | 1.0 M | 8 | 2 | 8.107486 | 10.573
PL7 | 500 | 1.0 M | 8 | 3 | 7.040294 | 9.533 | PL7 | 700 | 1.0 M | 8 | 3 | 10.68153 | 10.733 | PL7 | 900 | 1.0 M | 8 | 3 | 7.405228 | 10.553

## Figure 5 and Sup. Fig. S5
P sorption isotherms for all biochars.
Negative Values indicate net P release from biochars
| Biochar | PL1 |  | PL1 |  | PL1 |  | PL1
| Pyrolysis Temperature | 500°C |  | 500°C |  | 500°C |  | 500°C
| Mg Activation Level | 0.00 M Mg |  | 0.25 M Mg |  | 0.50 M Mg |  | 1.00 M Mg
|  | Solution P Concentration (mg/L) | Sorbed P Concentration (mg/g) | Solution P Concentration (mg/L) | Sorbed P Concentration (mg/g) | Solution P Concentration (mg/L) | Sorbed P Concentration (mg/g) | Solution P Concentration (mg/L) | Sorbed P Concentration (mg/g)
|  | 35.54 | -2.072222 | 31.75 | -1.251923 | 15.87 | 1.801923 | 0.12 | 4.87767
|  | 36.67 | -2.415686 | 27.2 | -0.3408696 | 16.11 | 1.722642 | 0.2 | 5.008
|  | 35.53 | -2.032727 | 30.55 | -1.051485 | 22.03 | 0.5487179 | 0.11 | 4.259322
|  | 74.94 | -5.404 | 62.02 | -2.16381 | 48.07 | 0.4709091 | 3.24 | 9.298039
|  | 75.74 | -5.35 | 64.77 | -2.713462 | 43.46 | 1.345794 | 1.84 | 9.764
|  | 75.65 | -5.384466 | 63.69 | -2.412963 | 45.75 | 0.9442308 | 1.14 | 9.086239
|  | 107.37 | -5.925217 | 100.94 | -4.441121 | 81.16 | -0.7803922 | 14.39 | 11.96
|  | 109.98 | -6.986667 | 93.33 | -2.808696 | 80.55 | -0.6607843 | 11.34 | 11.75714
|  | 109.48 | -6.40354 | 98.29 | -4.020952 | 83.66 | -1.270588 | 14.46 | 11.50826
|  | 142.46 | -8.885149 | 133.56 | -6.398 | 113.28 | -2.318812 | 35.39 | 11.61053
|  | 142.63 | -8.579048 | 138.23 | -6.982857 | 117.65 | -3.152941 | 42.95 | 11.49412
|  | 135.88 | -7.025688 | 132.91 | -5.913208 | 112.96 | -1.963793 | 31.97 | 12.88889
|  | 167.28 | -8.700971 | 154.14 | -4.768932 | 132.31 | -0.4789474 | 90.11 | 7.309259
|  | 164.84 | -7.566071 | 154.1 | -4.227586 | 131.79 | -0.3877193 | 89.68 | 7.98
|  | 167.93 | -8.742308 | 156.31 | -5.241176 | 133.96 | -0.7752212 | 92.25 | 6.327119
| Biochar | PL1 |  | PL1 |  | PL1 |  | PL1
| Pyrolysis Temperature | 700°C |  | 700°C |  | 700°C |  | 700°C
| Mg Activation Level | 0.00 M Mg |  | 0.25 M Mg |  | 0.50 M Mg |  | 1.00 M Mg
|  | Solution P Concentration (mg/L) | Sorbed P Concentration (mg/g) | Solution P Concentration (mg/L) | Sorbed P Concentration (mg/g) | Solution P Concentration (mg/L) | Sorbed P Concentration (mg/g) | Solution P Concentration (mg/L) | Sorbed P Concentration (mg/g)
|  | 20.39 | 0.8598131 | 2.29 | 4.473585 | 3.69 | 4.209434 | 1.5 | 4.298246
|  | 18.72 | 1.081034 | 2.84 | 4.369811 | 4.73 | 3.57479 | 0.23 | 3.995349
|  | 16.97 | 1.304065 | 4.77 | 3.757522 | 5.3 | 3.798165 | 1.35 | 4.481818
|  | 43.45 | 1.129825 | 20.01 | 6.209804 | 15.83 | 6.181034 | 13.58 | 7.257143
|  | 44.46 | 1.064706 | 29.27 | 4.309615 | 24.83 | 4.261905 | 13.72 | 7.162264
|  | 44.4 | 0.9226891 | 36.75 | 2.642478 | 22.56 | 5.49434 | 16.53 | 6.892157
|  | 76.84 | -0.06796117 | 66.62 | 1.863366 | 52.04 | 4.361818 | 40.48 | 6.583333
|  | 71.2 | 1.037255 | 61.07 | 2.962376 | 52.34 | 4.512381 | 43.15 | 5.871429
|  | 71.11 | 0.9118644 | 53.84 | 3.698333 | 55.29 | 4.066667 | 40.24 | 6.882692
|  | 98.68 | 1.076 | 85.57 | 3.426 | 86.14 | 3.038532 | 62.57 | 7.868627
|  | 99 | 0.954717 | 87.53 | 2.783486 | 83.61 | 3.63619 | 61.3 | 7.666667
|  | 95.32 | 1.664762 | 90.58 | 2.265421 | 82 | 3.980769 | 66.05 | 6.850467
|  | 129.07 | -0.302 | 114.18 | 2.720721 | 102.63 | 4.298387 | 86.46 | 7.019672
|  | 134.15 | -1.30495 | 122.7 | 1.164602 | 109.78 | 3.714286 | 91.37 | 6.593043
|  | 133.96 | -1.242718 | 121.35 | 1.570297 | 11.69 | 21.18739 | 91.24 | 7.608
| Biochar | PL1 |  | PL1 |  | PL1 |  | PL1
| Pyrolysis Temperature | 900°C |  | 900°C |  | 900°C |  | 900°C
| Mg Activation Level | 0.00 M Mg |  | 0.25 M Mg |  | 0.50 M Mg |  | 1.00 M Mg
|  | Solution P Concentration (mg/L) | Sorbed P Concentration (mg/g) | Solution P Concentration (mg/L) | Sorbed P Concentration (mg/g) | Solution P Concentration (mg/L) | Sorbed P Concentration (mg/g) | Solution P Concentration (mg/L) | Sorbed P Concentration (mg/g)
|  | 16.66 | 1.354472 | 20.32 | 1.081905 | 15.93 | 1.885149 | 11.25 | 2.731481
|  | 16.76 | 1.629703 | 17.97 | 1.590099 | 14.89 | 2.112 | 14.12 | 2.284615
|  | 17.82 | 1.378846 | 19.27 | 1.319608 | 12.01 | 2.488889 | 6.86 | 3.448649
|  | 49.05 | 0.1555556 | 43.11 | 1.587037 | 38.11 | 2.282692 | 31.5 | 3.449573
|  | 46.03 | 0.7568627 | 45.47 | 1.182857 | 37.86 | 2.244444 | 37.64 | 2.649057
|  | 40.95 | 1.686792 | 45.4 | 1.231373 | 36.88 | 2.318584 | 37.29 | 2.821569
|  | 69.74 | 1.35 | 66.64 | 1.605128 | 68.53 | 1.746154 | 60.18 | 2.908257
|  | 68.12 | 1.564486 | 66.81 | 1.589655 | 68.39 | 1.825743 | 54.86 | 3.814414
|  | 66.07 | 1.722314 | 70.48 | 0.9652174 | 64.24 | 2.596117 | 58.05 | 3.32963
|  | 99.87 | 0.8057692 | 95.34 | 1.415385 | 89.27 | 2.561905 | 86.2 | 3.203883
|  | 91.41 | 2.456311 | 98.22 | 0.7929204 | 84.03 | 3.56 | 89.26 | 2.688
|  | 95.83 | 1.629703 | 97.22 | 1.07451 | 85.81 | 3.220952 | 83.7 | 3.140496
|  | 122.27 | 1.027184 | 121.83 | 1.354545 | 117.3 | 1.794393 | 114.48 | 2.930693
|  | 118.82 | 1.618519 | 124.37 | 0.9533981 | 120.2 | 1.34 | 111.84 | 3.353846
|  | 129.09 | -0.306 | 121.85 | 1.401887 | 117.42 | 1.771963 | 109.48 | 3.384615
| Biochar | PL3 |  | PL3 |  | PL3 |  | PL3
| Pyrolysis Temperature | 500°C |  | 500°C |  | 500°C |  | 500°C
| Mg Activation Level | 0.00 M Mg |  | 0.25 M Mg |  | 0.50 M Mg |  | 1.00 M Mg
|  | Solution P Concentration (mg/L) | Sorbed P Concentration (mg/g) | Solution P Concentration (mg/L) | Sorbed P Concentration (mg/g) | Solution P Concentration (mg/L) | Sorbed P Concentration (mg/g) | Solution P Concentration (mg/L) | Sorbed P Concentration (mg/g)
|  | 46.43 | -4.088889 | 34.57 | -1.680392 | 12.3 | 2.537037 | 0.11 | 4.750459
|  | 47.14 | -4.382692 | 34.77 | -1.702913 | 9.09 | 2.727419 | 0.36 | 4.42069
|  | 47.42 | -4.479612 | 30.27 | -0.854 | 17.05 | 1.612613 | 0.12 | 4.837383
|  | 91.96 | -8.231776 | 64.41 | -2.379439 | 47.34 | 0.8346154 | 0.13 | 9.205357
|  | 87.5 | -7.760784 | 65.63 | -2.708738 | 37.91 | 2.353846 | 3.43 | 9.278846
|  | 93.02 | -8.351852 | 66.3 | -2.924 | 54.65 | -0.594 | 0.73 | 7.437956
|  | 120.37 | -9.414 | 98.28 | -4.405941 | 81.62 | -1.096078 | 28.43 | 8
|  | 126.33 | -10.50099 | 92.93 | -3.12963 | 77.18 | -0.1949153 | 30.95 | 8.669231
|  | 122.78 | -9.162963 | 100.76 | -4.89703 | 77.91 | -0.3722772 | 32.55 | 7.977982
|  | 160.1 | -10.77759 | 126.7 | -4.571429 | 103.56 | -0.1592593 | 66.02 | 7.053846
|  | 148.85 | -10.252 | 127.19 | -4.620755 | 101.86 | 0.1663366 | 68.13 | 6.343119
|  | 154.75 | -11.432 | 116.07 | -2.621569 | 107.69 | -0.9784314 | 59.21 | 8.20566
|  | 181.33 | -11.31923 | 157.59 | -5.341509 | 134.78 | -1.037736 | 80.2 | 8.535652
|  | 181.77 | -11.62745 | 155.98 | -5.085714 | 135.16 | -1.12 | 96.07 | 6.448544
|  | 181.61 | -11.4835 | 158.24 | -5.51619 | 142.97 | -2.738 | 95.49 | 6.691089
| Biochar | PL3 |  | PL3 |  | PL3 |  | PL3
| Pyrolysis Temperature | 700°C |  | 700°C |  | 700°C |  | 700°C
| Mg Activation Level | 0.00 M Mg |  | 0.25 M Mg |  | 0.50 M Mg |  | 1.00 M Mg
|  | Solution P Concentration (mg/L) | Sorbed P Concentration (mg/g) | Solution P Concentration (mg/L) | Sorbed P Concentration (mg/g) | Solution P Concentration (mg/L) | Sorbed P Concentration (mg/g) | Solution P Concentration (mg/L) | Sorbed P Concentration (mg/g)
|  | 22.74 | 0.4455446 | 13.3 | 2.574257 | 8.4 | 3.254545 | 0.33 | 4.477586
|  | 25.1 | -0.01946903 | 14.58 | 2.111712 | 5.36 | 3.461157 | 0 | 4.915888
|  | 21.97 | 0.5252174 | 12.02 | 2.644444 | 8.03 | 3.15 | 0 | 5.156863
|  | 54.6 | -0.7536 | 46.54 | 0.9607477 | 31.62 | 3.714815 | 6.14 | 7.171654
|  | 58.46 | -1.318462 | 46.23 | 0.9909091 | 33.07 | 3.026016 | 13.63 | 6.560345
|  | 51.09 | -0.2242991 | 45.33 | 1.23301 | 36.04 | 2.950943 | 20.73 | 5.115702
|  | 87.34 | -1.920354 | 70.48 | 1.150847 | 70.22 | 1.355769 | 30.65 | 7.835294
|  | 91.18 | -2.771698 | 74.92 | 0.447619 | 65.85 | 2.154717 | 37.87 | 6.15625
|  | 83.5 | -1.31028 | 74.05 | 0.575 | 64.48 | 1.982946 | 56.83 | 4.047525
|  | 111.39 | -1.437255 | 101.54 | 0.3303571 | 97.54 | 1.093458 | 75.57 | 5.564
|  | 127.12 | -4.154955 | 104.05 | -0.12 | 93.22 | 2.013861 | 73.04 | 5.726415
|  | 122.11 | -3.08547 | 105 | -0.3156863 | 97.49 | 1.168317 | 60.56 | 7.648214
|  | 158.57 | -5.963462 | 129.36 | 0.4543689 | 128.49 | 0.623301 | 67.14 | 11.84587
|  | 151.53 | -3.866129 | 130.1 | 0.2962963 | 126.27 | 1.086 | 97.74 | 6.724752
|  | 150.61 | -4.04386 | 132.91 | -0.1936 | 119.87 | 2.342574 | 69.91 | 11.13333
| Biochar | PL3 |  | PL3 |  | PL3 |  | PL3
| Pyrolysis Temperature | 900°C |  | 900°C |  | 900°C |  | 900°C
| Mg Activation Level | 0.00 M Mg |  | 0.25 M Mg |  | 0.50 M Mg |  | 1.00 M Mg
|  | Solution P Concentration (mg/L) | Sorbed P Concentration (mg/g) | Solution P Concentration (mg/L) | Sorbed P Concentration (mg/g) | Solution P Concentration (mg/L) | Sorbed P Concentration (mg/g) | Solution P Concentration (mg/L) | Sorbed P Concentration (mg/g)
|  | 29.92 | -0.9301887 | 0 | 4.892593 | 5.32 | 4.178218 | 7.08 | 3.649057
|  | 28.27 | -0.6130841 | 1.96 | 4.145763 | 0.8 | 4.788785 | 2.36 | 3.8496
|  | 25.47 | -0.0950495 | 6.21 | 3.514783 | 0.27 | 5.127451 | 1.18 | 4.99802
|  | 54.33 | -0.7858407 | 29.38 | 4.14087 | 14.63 | 6.591453 | 25.86 | 5.466
|  | 55.74 | -1.103774 | 37.2 | 3.016981 | 22.56 | 5.890385 | 18.15 | 6.257143
|  | 46.94 | 0.5784314 | 26 | 4.988991 | 20.08 | 6.556436 | 22.54 | 5.473214
|  | 80.68 | -0.8135922 | 58.22 | 3.405263 | 45.63 | 6.4 | 49.13 | 5.327103
|  | 86.92 | -2.065347 | 67.24 | 2.078 | 42.37 | 6.982178 | 37.36 | 7.321818
|  | 95.3 | -3.582857 | 67.49 | 2.007921 | 43.38 | 6.462264 | 40.7 | 7.241176
|  | 109.36 | -0.9298246 | 88.56 | 2.555556 | 81.17 | 4.698 | 56.6 | 8.738182
|  | 117.2 | -2.433333 | 88.22 | 3.192233 | 69.28 | 6.551852 | 36.65 | 13.46733
|  | 130.43 | -5.170588 | 75.7 | 5.362963 | 72.77 | 6.074286 | 53.65 | 9.809615
|  | 159.54 | -5.762162 | 113.06 | 3.408333 | 100.77 | 6.419608 | 67.08 | 11.55304
|  | 157.62 | -5.780769 | 122.4 | 2.001802 | 82.99 | 10.104 | 71.67 | 12.24554
|  | 154.35 | -4.827027 | 119.49 | 2.776238 | 92.79 | 6.843697 | 83.4 | 9.922772
| Biochar | PL7 |  | PL7 |  | PL7 |  | PL7
| Pyrolysis Temperature | 500°C |  | 500°C |  | 500°C |  | 500°C
| Mg Activation Level | 0.00 M Mg |  | 0.25 M Mg |  | 0.50 M Mg |  | 1.00 M Mg
|  | Solution P Concentration (mg/L) | Sorbed P Concentration (mg/g) | Solution P Concentration (mg/L) | Sorbed P Concentration (mg/g) | Solution P Concentration (mg/L) | Sorbed P Concentration (mg/g) | Solution P Concentration (mg/L) | Sorbed P Concentration (mg/g)
|  | 40.86 | -2.798305 | 35.32 | -1.727119 | 22.41 | 0.477193 | 0.29 | 4.557798
|  | 40.77 | -3.127619 | 34.01 | -1.724272 | 17.5 | 1.426168 | 0.49 | 4.521101
|  | 42.44 | -3.618 | 30.02 | -0.8972477 | 21.49 | 0.728 | 0.55 | 4.594393
|  | 81.16 | -5.78087 | 68.59 | -3.626667 | 43.73 | 1.048649 | 14.42 | 6.691429
|  | 80.87 | -5.936937 | 72.84 | -4.312963 | 36.94 | 2.174138 | 14.97 | 6.463551
|  | 82.51 | -6.405556 | 64.3 | -2.565217 | 51.24 | -0.3281553 | 22.1 | 5.435644
|  | 119.33 | -8.146903 | 97.64 | -3.586992 | 85.7 | -1.79115 | 38 | 7.090566
|  | 118.93 | -8.860194 | 96.66 | -4.216 | 77.79 | -0.3877193 | 30.21 | 7.377236
|  | 118.92 | -8.074336 | 94.56 | -3.0368 | 81.39 | -1.139216 | 44.76 | 5.313793
|  | 149.49 | -9.522936 | 127.67 | -4.229508 | 100.78 | 0.1847458 | 70.84 | 6.206
|  | 151.39 | -8.892562 | 124.6 | -4.413592 | 101.43 | 0.08224299 | 83.13 | 3.535849
|  | 154.56 | -9.738462 | 128.87 | -5.294118 | 110.88 | -1.766667 | 86.92 | 2.960396
|  | 179.79 | -11.464 | 154.93 | -6.214 | 134.43 | -1.870796 | 87.6 | 7.180198
|  | 174.65 | -8.624793 | 159.1 | -5.824793 | 140.47 | -3.133962 | 97.74 | 4.542609
|  | 179.23 | -9.620339 | 158.06 | -6.640777 | 136.85 | -2.278947 | 86.7 | 6.298305
| Biochar | PL7 |  | PL7 |  | PL7 |  | PL7
| Pyrolysis Temperature | 700°C |  | 700°C |  | 700°C |  | 700°C
| Mg Activation Level | 0.00 M Mg |  | 0.25 M Mg |  | 0.50 M Mg |  | 1.00 M Mg
|  | Solution P Concentration (mg/L) | Sorbed P Concentration (mg/g) | Solution P Concentration (mg/L) | Sorbed P Concentration (mg/g) | Solution P Concentration (mg/L) | Sorbed P Concentration (mg/g) | Solution P Concentration (mg/L) | Sorbed P Concentration (mg/g)
|  | 21.72 | 0.6228571 | 7.7 | 3.486 | 1.12 | 4.2875 | 0.5 | 4.561111
|  | 23.36 | 0.3104762 | 9.9 | 2.744144 | 0.96 | 4.316071 | 0.48 | 4.740385
|  | 17.35 | 1.414815 | 2.05 | 4.084956 | 6.16 | 3.683495 | 0.49 | 4.562963
|  | 50.12 | -0.04339623 | 36.84 | 2.310909 | 28.12 | 4.243564 | 14.73 | 6.273874
|  | 48.85 | 0.2 | 42.85 | 1.063492 | 26.09 | 4.152212 | 16.33 | 5.3152
|  | 49.42 | 0.094 | 36.43 | 2.301754 | 28.79 | 4.070588 | 16.95 | 6.209524
|  | 79.65 | -0.5851852 | 66.1 | 1.723636 | 56.01 | 3.590826 | 39.91 | 6.203478
|  | 78.26 | -0.3403846 | 66.79 | 1.658491 | 54.37 | 3.3140625 | 41.37 | 6.578846
|  | 72.1 | 0.7440678 | 66.78 | 1.72549 | 58.13 | 3.144144 | 50.77 | 4.912871
|  | 107.46 | -0.5964912 | 100.68 | 0.231068 | 88.11 | 2.479279 | 72.79 | 5.592308
|  | 116.44 | -2.292593 | 104.25 | -0.4576923 | 88.12 | 2.522936 | 76.47 | 4.932039
|  | 114.19 | -2.005941 | 101.76 | 0.02056075 | 86.02 | 2.577236 | 75.97 | 4.841121
|  | 140.55 | -2.428037 | 133.54 | -1.776147 | 109.84 | 2.225397 | 114.7 | 1.4656
|  | 138.68 | -1.80813 | 129.62 | -1.019469 | 112.73 | 1.624818 | 105.43 | 3.686
|  | 137.77 | -1.982524 | 133.58 | -1.851429 | 116.81 | 1.41 | 95.05 | 4.684553
| Biochar | PL7 |  | PL7 |  | PL7 |  | PL7
| Pyrolysis Temperature | 900°C |  | 900°C |  | 900°C |  | 900°C
| Mg Activation Level | 0.00 M Mg |  | 0.25 M Mg |  | 0.50 M Mg |  | 1.00 M Mg
|  | Solution P Concentration (mg/L) | Sorbed P Concentration (mg/g) | Solution P Concentration (mg/L) | Sorbed P Concentration (mg/g) | Solution P Concentration (mg/L) | Sorbed P Concentration (mg/g) | Solution P Concentration (mg/L) | Sorbed P Concentration (mg/g)
|  | 10.34 | 2.618692 | 15.01 | 2.201923 | 15.23 | 2.201961 | 12.54 | 2.508108
|  | 17.22 | 1.345283 | 13.44 | 2.050394 | 13 | 2.492593 | 12.17 | 2.696226
|  | 10.86 | 2.594231 | 15.67 | 1.828814 | 9.36 | 3.42 | 13.3 | 2.483019
|  | 43.33 | 0.9089109 | 46.8 | 1.017544 | 41.74 | 2.029907 | 28.19 | 4.882
|  | 40.56 | 1.350459 | 46.38 | 0.9795276 | 46.74 | 1.11619 | 36.08 | 2.976577
|  | 40.95 | 1.315094 | 43.49 | 1.718868 | 45.3 | 1.431373 | 35.4 | 3.245283
|  | 63.86 | 1.670796 | 72.92 | 0.9828571 | 68.22 | 1.952475 | 63.5 | 2.314286
|  | 67.11 | 1.201942 | 72.41 | 1.021622 | 74.93 | 0.63 | 64.45 | 2.433929
|  | 78.26 | -0.9358491 | 74.17 | 0.646281 | 67.54 | 1.951852 | 60.95 | 2.97913
|  | 101.07 | -0.6159292 | 94.23 | 2.833333 | 92.95 | 3.07037 | 92.13 | 2.92437
|  | 104.79 | -1.321101 | 104.57 | 0.8778761 | 105.18 | 0.8529412 | 94.2 | 2.787273
|  | 103.95 | -1.188785 | 105.81 | 0.6642857 | 102.93 | 1.1 | 96.45 | 2.539806
|  | 132.26 | -1.732743 | 133.99 | 0.3982456 | 124.14 | 2.036975 | 108 | 5.185321
|  | 126.1 | -0.6722222 | 132.74 | 0.6458716 | 124.1 | 2.190991 | 125.49 | 1.976147
|  | 126.37 | -0.7428571 | 124.5 | 2.045217 | 126.1 | 1.736752 | 122.77 | 2.545283

## Proximate Analysis
Proximate analysis of all biochars.
Biochar | Pyrolysis Temperature (°C) | Mg Activation Level (M) | Replication | Volatile Matter (%) | Ash Content (%) | Fixed Carbon (%) | Biochar | Pyrolysis Temperature (°C) | Mg Activation Level (M) | Replication | Volatile Matter (%) | Ash Content (%) | Fixed Carbon (%) | Biochar | Pyrolysis Temperature (°C) | Mg Activation Level (M) | Replication | Volatile Matter (%) | Ash Content (%) | Fixed Carbon (%)
PL1 | 500 | 0 | 1 | 20.68127 | 54.06123 | 25.2575 | PL3 | 500 | 0 | 1 | 33.25933 | 37.65893 | 29.08174 | PL9 | 500 | 0 | 1 | 23.93497 | 63.63449 | 12.43054
PL1 | 500 | 0 | 2 | 21.50883 | 54.57464 | 23.91653 | PL3 | 500 | 0 | 2 | 33.65617 | 38.3979 | 27.94592 | PL9 | 500 | 0 | 2 | 21.75741 | 63.81105 | 14.43155
PL1 | 500 | 0 | 3 | 20.70583 | 54.34517 | 24.949 | PL3 | 500 | 0 | 3 | 30.65885 | 39.51091 | 29.83023 | PL9 | 500 | 0 | 3 | 23.02085 | 64.10204 | 12.8771
PL1 | 500 | 0.25 | 1 | 32.29012 | 44.06851 | 23.64136 | PL3 | 500 | 0.25 | 1 | 26.24701 | 40.18732 | 33.56567 | PL9 | 500 | 0.25 | 1 | 26.96368 | 59.69172 | 13.34459
PL1 | 500 | 0.25 | 2 | 19.58936 | 61.99455 | 18.41609 | PL3 | 500 | 0.25 | 2 | 23.6099 | 44.35274 | 32.03736 | PL9 | 500 | 0.25 | 2 | 15.43779 | 63.53163 | 21.03058
PL1 | 500 | 0.25 | 3 | 26.50086 | 45.56175 | 27.93739 | PL3 | 500 | 0.25 | 3 | 24.24373 | 41.50821 | 34.24806 | PL9 | 500 | 0.25 | 3 | 27.34145 | 59.74381 | 12.91474
PL1 | 500 | 0.5 | 1 | 27.61354 | 44.15167 | 28.23479 | PL3 | 500 | 0.5 | 1 | 28.84781 | 39.25193 | 31.90026 | PL9 | 500 | 0.5 | 1 | 28.99421 | 58.0742 | 12.93159
PL1 | 500 | 0.5 | 2 | 29.89224 | 47.52155 | 22.58621 | PL3 | 500 | 0.5 | 2 | 28.69288 | 39.06482 | 32.2423 | PL9 | 500 | 0.5 | 2 | 29.0248 | 59.56284 | 11.41236
PL1 | 500 | 0.5 | 3 | 26.34083 | 46.90744 | 26.75173 | PL3 | 500 | 0.5 | 3 | 27.40198 | 42.05084 | 30.54718 | PL9 | 500 | 0.5 | 3 | 29.71061 | 62.76527 | 7.524116
PL1 | 500 | 1 | 1 | 28.18475 | 47.3899 | 24.42535 | PL3 | 500 | 1 | 1 | 26.72489 | 47.35808 | 25.91703 | PL9 | 500 | 1 | 1 | 32.06958 | 61.86441 | 6.066012
PL1 | 500 | 1 | 2 | 16.1793 | 67.29989 | 16.52081 | PL3 | 500 | 1 | 2 | 25.05432 | 48.21817 | 26.72751 | PL9 | 500 | 1 | 2 | 16.81937 | 73.97469 | 9.205934
PL1 | 500 | 1 | 3 | 31.24046 | 45.89056 | 22.86898 | PL3 | 500 | 1 | 3 | 26.96312 | 47.80911 | 25.22777 | PL9 | 500 | 1 | 3 | 23.94459 | 73.7467 | 2.308707
PL1 | 700 | 0 | 1 | 17.28023 | 59.4649 | 23.25488 | PL3 | 700 | 0 | 1 | 18.19884 | 48.14892 | 33.65225 | PL9 | 700 | 0 | 1 | 22.11004 | 70.2246 | 7.665362
PL1 | 700 | 0 | 2 | 24.29231 | 56.11323 | 19.59446 | PL3 | 700 | 0 | 2 | 18.19689 | 47.95855 | 33.84456 | PL9 | 700 | 0 | 2 | 23.59642 | 68.53133 | 7.872254
PL1 | 700 | 0 | 3 | 12.59764 | 65.41158 | 21.99079 | PL3 | 700 | 0 | 3 | 17.23924 | 46.95778 | 35.80298 | PL9 | 700 | 0 | 3 | 20.00813 | 70.64798 | 9.343896
PL1 | 700 | 0.25 | 1 | 9.020021 | 60.90622 | 30.07376 | PL3 | 700 | 0.25 | 1 | 15.41935 | 48.83871 | 35.74194 | PL9 | 700 | 0.25 | 1 | 21.37757 | 72.02856 | 6.593868
PL1 | 700 | 0.25 | 2 | 9.821429 | 60.61047 | 29.56811 | PL3 | 700 | 0.25 | 2 | 7.784176 | 52.05801 | 40.15782 | PL9 | 700 | 0.25 | 2 | 25.89118 | 68.58453 | 5.524286
PL1 | 700 | 0.25 | 3 | 8.28939 | 61.14744 | 30.56317 | PL3 | 700 | 0.25 | 3 | 12.29843 | 52.26833 | 35.43324 | PL9 | 700 | 0.25 | 3 | 19.92591 | 70.36231 | 9.711786
PL1 | 700 | 0.5 | 1 | 10.97767 | 59.31311 | 29.70923 | PL3 | 700 | 0.5 | 1 | 13.40806 | 48.99763 | 37.59431 | PL9 | 700 | 0.5 | 1 | 21.71416 | 62.99447 | 15.29137
PL1 | 700 | 0.5 | 2 | 5.937038 | 62.22269 | 31.84027 | PL3 | 700 | 0.5 | 2 | 14.00433 | 55.41126 | 30.58442 | PL9 | 700 | 0.5 | 2 | 9.027484 | 70.82452 | 20.14799
PL1 | 700 | 0.5 | 3 | 8.513739 | 62.61449 | 28.87177 | PL3 | 700 | 0.5 | 3 | 14.18103 | 51.01293 | 34.80603 | PL9 | 700 | 0.5 | 3 | 21.74845 | 61.68845 | 16.5631
PL1 | 700 | 1 | 1 | 11.97479 | 58.21429 | 29.81092 | PL3 | 700 | 1 | 1 | 17.08779 | 53.31906 | 29.59315 | PL9 | 700 | 1 | 1 | 19.13712 | 65.84793 | 15.01495
PL1 | 700 | 1 | 2 | 10.30226 | 61.15368 | 28.54406 | PL3 | 700 | 1 | 2 | 7.324365 | 59.91886 | 32.75678 | PL9 | 700 | 1 | 2 | 17.26051 | 63.58012 | 19.15938
PL1 | 700 | 1 | 3 | 12.04541 | 58.33509 | 29.61951 | PL3 | 700 | 1 | 3 | 14.77853 | 56.00511 | 29.21635 | PL9 | 700 | 1 | 3 | 21.25736 | 62.80488 | 15.93776
PL1 | 900 | 0 | 1 | 14.04787 | 68.51197 | 17.44017 | PL3 | 900 | 0 | 1 | 17.69949 | 50.12733 | 32.17317 | PL9 | 900 | 0 | 1 | 23.57023 | 73.40202 | 3.027754
PL1 | 900 | 0 | 2 | 11.41383 | 69.68008 | 18.90609 | PL3 | 900 | 0 | 2 | 24.07998 | 48.07488 | 27.84514 | PL9 | 900 | 0 | 2 | 24.20314 | 73.60816 | 2.188695
PL1 | 900 | 0 | 3 | 13.45066 | 68.63608 | 17.91326 | PL3 | 900 | 0 | 3 | 12.73305 | 58.34746 | 28.91949 | PL9 | 900 | 0 | 3 | 25.85584 | 71.35871 | 2.785456
PL1 | 900 | 0.25 | 1 | 8.393387 | 67.65579 | 23.95083 | PL3 | 900 | 0.25 | 1 | 10.46486 | 57.19321 | 32.34193 | PL9 | 900 | 0.25 | 1 | 12.51064 | 74.7234 | 12.76596
PL1 | 900 | 0.25 | 2 | 7.763518 | 68.37787 | 23.85862 | PL3 | 900 | 0.25 | 2 | 8.376963 | 61.80192 | 29.82112 | PL9 | 900 | 0.25 | 2 | 5.803758 | 84.78079 | 9.415449
PL1 | 900 | 0.25 | 3 | 7.667799 | 67.92693 | 24.40527 | PL3 | 900 | 0.25 | 3 | 8.687046 | 59.18188 | 32.13108 | PL9 | 900 | 0.25 | 3 | 10.97867 | 79.65286 | 9.368465
PL1 | 900 | 0.5 | 1 | 6.622379 | 69.1094 | 24.26822 | PL3 | 900 | 0.5 | 1 | 12.88041 | 56.85812 | 30.26147 | PL9 | 900 | 0.5 | 1 | 9.055877 | 68.37936 | 22.56476
PL1 | 900 | 0.5 | 2 | 5.936366 | 63.03652 | 31.02712 | PL3 | 900 | 0.5 | 2 | 7.222343 | 60.35348 | 32.42418 | PL9 | 900 | 0.5 | 2 | 9.762364 | 72.70392 | 17.53372
PL1 | 900 | 0.5 | 3 | 4.978723 | 67.29787 | 27.7234 | PL3 | 900 | 0.5 | 3 | 11.13043 | 61.23913 | 27.63043 | PL9 | 900 | 0.5 | 3 | 10.46685 | 68.85525 | 20.67789
PL1 | 900 | 1 | 1 | 8.352916 | 65.24247 | 26.40461 | PL3 | 900 | 1 | 1 | 9.061348 | 65.01192 | 25.92673 | PL9 | 900 | 1 | 1 | 9.995773 | 71.17498 | 18.82925
PL1 | 900 | 1 | 2 | 4.820819 | 65.40102 | 29.77816 | PL3 | 900 | 1 | 2 | 10.95536 | 59.41341 | 29.63123 | PL9 | 900 | 1 | 2 | 6.28799 | 78.51603 | 15.19598
PL1 | 900 | 1 | 3 | 6.600943 | 68.81697 | 24.58208 | PL3 | 900 | 1 | 3 | 10.00646 | 57.67162 | 32.32193 | PL9 | 900 | 1 | 3 | 9.734513 | 71.57606 | 18.68942

## Surface Area
Biochar surface area determined from N2 adsorption.
Biochar | Pyrolysis Temperature (°C) | Mg Activation Level (M) | Replication | Surface Area (m2/g)
PL1 | 500 | 0 | 1 | 4.285
PL1 | 500 | 0 | 2 | 4.346
PL1 | 500 | 0.25 | 1 | 5.898
PL1 | 500 | 0.25 | 2 | 5.417
PL1 | 500 | 0.5 | 1 | 10.63
PL1 | 500 | 0.5 | 2 | 10.38
PL1 | 500 | 1 | 1 | 19.17
PL1 | 500 | 1 | 2 | 17.52
PL1 | 700 | 0 | 1 | 11.315
PL1 | 700 | 0 | 2 | 8.289
PL1 | 700 | 0.25 | 1 | 103.5
PL1 | 700 | 0.25 | 2 | 92.17
PL1 | 700 | 0.5 | 1 | 67.39
PL1 | 700 | 0.5 | 2 | 68.26
PL1 | 700 | 1 | 1 | 45.73
PL1 | 700 | 1 | 2 | 45.8
PL1 | 900 | 0 | 1 | 94.32
PL1 | 900 | 0 | 2 | 114.5
PL1 | 900 | 0.25 | 1 | 223.1
PL1 | 900 | 0.25 | 2 | 220.2
PL1 | 900 | 0.5 | 1 | 255.2
PL1 | 900 | 0.5 | 2 | 235.1
PL1 | 900 | 1 | 1 | 185.5
PL1 | 900 | 1 | 2 | 171.3
PL3 | 500 | 0 | 1 | 3.803
PL3 | 500 | 0 | 2 | 3.646
PL3 | 500 | 0.25 | 1 | 7.485
PL3 | 500 | 0.25 | 2 | 7.528
PL3 | 500 | 0.5 | 1 | 6.623
PL3 | 500 | 0.5 | 2 | 7.056
PL3 | 500 | 1 | 1 | 27.49
PL3 | 500 | 1 | 2 | 24.57
PL3 | 700 | 0 | 1 | 3.817
PL3 | 700 | 0 | 2 | 3.98
PL3 | 700 | 0.25 | 1 | 36.18
PL3 | 700 | 0.25 | 2 | 36.44
PL3 | 700 | 0.5 | 1 | 44.49
PL3 | 700 | 0.5 | 2 | 44.24
PL3 | 700 | 1 | 1 | 84.9
PL3 | 700 | 1 | 2 | 81.74
PL3 | 900 | 0 | 1 | 75.4
PL3 | 900 | 0 | 2 | 76.32
PL3 | 900 | 0.25 | 1 | 247.4
PL3 | 900 | 0.25 | 2 | 242.8
PL3 | 900 | 0.5 | 1 | 240.2
PL3 | 900 | 0.5 | 2 | 245.76
PL3 | 900 | 1 | 1 | 237.9
PL3 | 900 | 1 | 2 | 234.9
PL7 | 500 | 0 | 1 | 3.803
PL7 | 500 | 0 | 2 | 3.646
PL7 | 500 | 0.25 | 1 | 7.485
PL7 | 500 | 0.25 | 2 | 7.528
PL7 | 500 | 0.5 | 1 | 6.623
PL7 | 500 | 0.5 | 2 | 7.056
PL7 | 500 | 1 | 1 | 27.49
PL7 | 500 | 1 | 2 | 24.57
PL7 | 700 | 0 | 1 | 3.817
PL7 | 700 | 0 | 2 | 3.98
PL7 | 700 | 0.25 | 1 | 36.18
PL7 | 700 | 0.25 | 2 | 36.44
PL7 | 700 | 0.5 | 1 | 44.49
PL7 | 700 | 0.5 | 2 | 44.24
PL7 | 700 | 1 | 1 | 84.9
PL7 | 700 | 1 | 2 | 81.74
PL7 | 900 | 0 | 1 | 75.4
PL7 | 900 | 0 | 2 | 76.32
PL7 | 900 | 0.25 | 1 | 247.4
PL7 | 900 | 0.25 | 2 | 242.8
PL7 | 900 | 0.5 | 1 | 240.2
PL7 | 900 | 0.5 | 2 | 245.76
PL7 | 900 | 1 | 1 | 237.9
PL7 | 900 | 1 | 2 | 234.9
PL7 | 500 | 0 | 1 | 5.296
PL7 | 500 | 0 | 2 | 5.741
PL7 | 500 | 0.25 | 1 | 5.722
PL7 | 500 | 0.25 | 2 | 5.736
PL7 | 500 | 0.5 | 1 | 10.97
PL7 | 500 | 0.5 | 2 | 10.84
PL7 | 500 | 1 | 1 | 9.365
PL7 | 500 | 1 | 2 | 9.46
PL7 | 700 | 0 | 1 | 6.881
PL7 | 700 | 0 | 2 | 8.794
PL7 | 700 | 0.25 | 1 | 21.12
PL7 | 700 | 0.25 | 2 | 26.45
PL7 | 700 | 0.5 | 1 | 19.5
PL7 | 700 | 0.5 | 2 | 21
PL7 | 700 | 1 | 1 | 13.07
PL7 | 700 | 1 | 2 | 13.71
PL7 | 900 | 0 | 1 | 43.71
PL7 | 900 | 0 | 2 | 60.91
PL7 | 900 | 0.25 | 1 | 82.06
PL7 | 900 | 0.25 | 2 | 79.59
PL7 | 900 | 0.5 | 1 | 85.69
PL7 | 900 | 0.5 | 2 | 94.16
PL7 | 900 | 1 | 1 | 99.67
PL7 | 900 | 1 | 2 | n.a.

## Sup. Fig. S1
Biochar P sorption kinetics for establishing equilibrium after 1 day (24 hours reaction time).
Biochar | Pyrolysis Temperature (°C) | Sampling Time (Days) | Replication | Sorbed P (mg/g)
PL1 | 700 | 1 | 1 | 14.59552
PL1 | 700 | 1 | 2 | 14.69146
PL1 | 700 | 1 | 3 | 14.39063
PL1 | 700 | 2 | 1 | 14.02835
PL1 | 700 | 2 | 2 | 14.39041
PL1 | 700 | 2 | 3 | 14.43932
PL1 | 700 | 3 | 1 | 14.26181
PL1 | 700 | 3 | 2 | 14.50143
PL1 | 700 | 3 | 3 | 14.4644
PL3 | 700 | 1 | 1 | 14.20653
PL3 | 700 | 1 | 2 | 14.15141
PL3 | 700 | 1 | 3 | 14.0951
PL3 | 700 | 2 | 1 | 14.10556
PL3 | 700 | 2 | 2 | 14.28614
PL3 | 700 | 2 | 3 | 14.80259
PL3 | 700 | 3 | 1 | 14.47237
PL3 | 700 | 3 | 2 | 14.63317
PL3 | 700 | 3 | 3 | 14.42229
PL7 | 700 | 1 | 1 | 12.2911
PL7 | 700 | 1 | 2 | 10.73254
PL7 | 700 | 1 | 3 | 11.47035
PL7 | 700 | 2 | 1 | 11.71588
PL7 | 700 | 2 | 2 | 10.75286
PL7 | 700 | 2 | 3 | 13.73764
PL7 | 700 | 3 | 1 | 10.4399
PL7 | 700 | 3 | 2 | 12.29882
PL7 | 700 | 3 | 3 | 13.24724

## Sup. Fig. S4
Mg concentrations in solution as a funtion of initial pH. Input P concentration was 75 mg/L.
Biochar | Pyrolysis Temperature | Mg Activation Level | Initial pH | Rep. | Mg in Solution (mg/L) | Biochar | Pyrolysis Temperature | Mg Activation Level | Initial pH | Rep. | Mg in Solution (mg/L) | Biochar | Pyrolysis Temperature | Mg Activation Level | Initial pH | Rep. | Mg in Solution (mg/L)
PL1 | 500 | 1.0 M | 4 | 1 | 55.20543 | PL1 | 700 | 1.0 M | 4 | 1 | 20.745 | PL1 | 900 | 1.0 M | 4 | 1 | 46.79737
PL1 | 500 | 1.0 M | 4 | 2 | 55.01061 | PL1 | 700 | 1.0 M | 4 | 2 | 21.6913 | PL1 | 900 | 1.0 M | 4 | 2 | 46.96936
PL1 | 500 | 1.0 M | 4 | 3 | 47.46128 | PL1 | 700 | 1.0 M | 4 | 3 | 20.29143 | PL1 | 900 | 1.0 M | 4 | 3 | 46.1824
PL1 | 500 | 1.0 M | 5 | 1 | 51.99104 | PL1 | 700 | 1.0 M | 5 | 1 | 18.30749 | PL1 | 900 | 1.0 M | 5 | 1 | 39.93069
PL1 | 500 | 1.0 M | 5 | 2 | 41.39354 | PL1 | 700 | 1.0 M | 5 | 2 | 15.00583 | PL1 | 900 | 1.0 M | 5 | 2 | 30.66501
PL1 | 500 | 1.0 M | 5 | 3 | 52.67785 | PL1 | 700 | 1.0 M | 5 | 3 | 15.18264 | PL1 | 900 | 1.0 M | 5 | 3 | 42.26819
PL1 | 500 | 1.0 M | 6 | 1 | 52.56945 | PL1 | 700 | 1.0 M | 6 | 1 | 14.7609 | PL1 | 900 | 1.0 M | 6 | 1 | 37.99733
PL1 | 500 | 1.0 M | 6 | 2 | 47.60417 | PL1 | 700 | 1.0 M | 6 | 2 | 16.85956 | PL1 | 900 | 1.0 M | 6 | 2 | 32.20169
PL1 | 500 | 1.0 M | 6 | 3 | 47.63261 | PL1 | 700 | 1.0 M | 6 | 3 | 14.2246 | PL1 | 900 | 1.0 M | 6 | 3 | 23.63908
PL1 | 500 | 1.0 M | 7 | 1 | 31.9873 | PL1 | 700 | 1.0 M | 7 | 1 | 7.899381 | PL1 | 900 | 1.0 M | 7 | 1 | 21.61472
PL1 | 500 | 1.0 M | 7 | 2 | 35.10129 | PL1 | 700 | 1.0 M | 7 | 2 | 8.387758 | PL1 | 900 | 1.0 M | 7 | 2 | 16.8449
PL1 | 500 | 1.0 M | 7 | 3 | 33.05669 | PL1 | 700 | 1.0 M | 7 | 3 | 7.31675 | PL1 | 900 | 1.0 M | 7 | 3 | 23.98829
PL1 | 500 | 1.0 M | 8 | 1 | 21.52172 | PL1 | 700 | 1.0 M | 8 | 1 | 4.302107 | PL1 | 900 | 1.0 M | 8 | 1 | 3.846753
PL1 | 500 | 1.0 M | 8 | 2 | 26.38458 | PL1 | 700 | 1.0 M | 8 | 2 | 3.48071 | PL1 | 900 | 1.0 M | 8 | 2 | 3.763703
PL1 | 500 | 1.0 M | 8 | 3 | 25.62329 | PL1 | 700 | 1.0 M | 8 | 3 | 3.379576 | PL1 | 900 | 1.0 M | 8 | 3 | 3.575386
PL3 | 500 | 1.0 M | 4 | 1 | 56.91355 | PL3 | 700 | 1.0 M | 4 | 1 | 33.57372 | PL3 | 900 | 1.0 M | 4 | 1 | 23.20318
PL3 | 500 | 1.0 M | 4 | 2 | 54.04793 | PL3 | 700 | 1.0 M | 4 | 2 | 32.23949 | PL3 | 900 | 1.0 M | 4 | 2 | 18.66997
PL3 | 500 | 1.0 M | 4 | 3 | 52.86094 | PL3 | 700 | 1.0 M | 4 | 3 | 34.03128 | PL3 | 900 | 1.0 M | 4 | 3 | 20.35225
PL3 | 500 | 1.0 M | 5 | 1 | 47.99954 | PL3 | 700 | 1.0 M | 5 | 1 | 17.10461 | PL3 | 900 | 1.0 M | 5 | 1 | 18.90717
PL3 | 500 | 1.0 M | 5 | 2 | 52.67027 | PL3 | 700 | 1.0 M | 5 | 2 | 17.44703 | PL3 | 900 | 1.0 M | 5 | 2 | 21.57529
PL3 | 500 | 1.0 M | 5 | 3 | 53.40964 | PL3 | 700 | 1.0 M | 5 | 3 | 16.89573 | PL3 | 900 | 1.0 M | 5 | 3 | 22.935
PL3 | 500 | 1.0 M | 6 | 1 | 46.75933 | PL3 | 700 | 1.0 M | 6 | 1 | 17.6935 | PL3 | 900 | 1.0 M | 6 | 1 | 16.57666
PL3 | 500 | 1.0 M | 6 | 2 | 49.23417 | PL3 | 700 | 1.0 M | 6 | 2 | 16.64429 | PL3 | 900 | 1.0 M | 6 | 2 | 17.31416
PL3 | 500 | 1.0 M | 6 | 3 | 47.71894 | PL3 | 700 | 1.0 M | 6 | 3 | 16.86148 | PL3 | 900 | 1.0 M | 6 | 3 | 15.81026
PL3 | 500 | 1.0 M | 7 | 1 | 37.43354 | PL3 | 700 | 1.0 M | 7 | 1 | 8.380859 | PL3 | 900 | 1.0 M | 7 | 1 | 11.96758
PL3 | 500 | 1.0 M | 7 | 2 | 36.4229 | PL3 | 700 | 1.0 M | 7 | 2 | 11.0503 | PL3 | 900 | 1.0 M | 7 | 2 | 8.004318
PL3 | 500 | 1.0 M | 7 | 3 | 35.14327 | PL3 | 700 | 1.0 M | 7 | 3 | 9.628799 | PL3 | 900 | 1.0 M | 7 | 3 | 11.20016
PL3 | 500 | 1.0 M | 8 | 1 | 24.72561 | PL3 | 700 | 1.0 M | 8 | 1 | 4.137737 | PL3 | 900 | 1.0 M | 8 | 1 | 5.078695
PL3 | 500 | 1.0 M | 8 | 2 | 22.08606 | PL3 | 700 | 1.0 M | 8 | 2 | 6.470386 | PL3 | 900 | 1.0 M | 8 | 2 | 5.446711
PL3 | 500 | 1.0 M | 8 | 3 | 24.37987 | PL3 | 700 | 1.0 M | 8 | 3 | 8.918526 | PL3 | 900 | 1.0 M | 8 | 3 | 6.282717
PL7 | 500 | 1.0 M | 4 | 1 | 87.73374 | PL7 | 700 | 1.0 M | 4 | 1 | 39.13075 | PL7 | 900 | 1.0 M | 4 | 1 | 42.17233
PL7 | 500 | 1.0 M | 4 | 2 | 87.25846 | PL7 | 700 | 1.0 M | 4 | 2 | 33.23435 | PL7 | 900 | 1.0 M | 4 | 2 | 53.78412
PL7 | 500 | 1.0 M | 4 | 3 | 86.49097 | PL7 | 700 | 1.0 M | 4 | 3 | 48.35267 | PL7 | 900 | 1.0 M | 4 | 3 | 40.89537
PL7 | 500 | 1.0 M | 5 | 1 | 84.87949 | PL7 | 700 | 1.0 M | 5 | 1 | 47.4147 | PL7 | 900 | 1.0 M | 5 | 1 | 26.91119
PL7 | 500 | 1.0 M | 5 | 2 | 84.94345 | PL7 | 700 | 1.0 M | 5 | 2 | 33.08071 | PL7 | 900 | 1.0 M | 5 | 2 | 24.59007
PL7 | 500 | 1.0 M | 5 | 3 | 91.8693 | PL7 | 700 | 1.0 M | 5 | 3 | 25.16631 | PL7 | 900 | 1.0 M | 5 | 3 | 29.36569
PL7 | 500 | 1.0 M | 6 | 1 | 82.80352 | PL7 | 700 | 1.0 M | 6 | 1 | 20.03872 | PL7 | 900 | 1.0 M | 6 | 1 | 32.62149
PL7 | 500 | 1.0 M | 6 | 2 | 87.6158 | PL7 | 700 | 1.0 M | 6 | 2 | 20.90432 | PL7 | 900 | 1.0 M | 6 | 2 | 21.37605
PL7 | 500 | 1.0 M | 6 | 3 | 81.78064 | PL7 | 700 | 1.0 M | 6 | 3 | 19.32248 | PL7 | 900 | 1.0 M | 6 | 3 | 23.01111
PL7 | 500 | 1.0 M | 7 | 1 | 67.71529 | PL7 | 700 | 1.0 M | 7 | 1 | 8.684527 | PL7 | 900 | 1.0 M | 7 | 1 | 18.36122
PL7 | 500 | 1.0 M | 7 | 2 | 73.58773 | PL7 | 700 | 1.0 M | 7 | 2 | 9.477425 | PL7 | 900 | 1.0 M | 7 | 2 | 14.67134
PL7 | 500 | 1.0 M | 7 | 3 | 74.88846 | PL7 | 700 | 1.0 M | 7 | 3 | 7.787943 | PL7 | 900 | 1.0 M | 7 | 3 | 12.84662
PL7 | 500 | 1.0 M | 8 | 1 | 47.94461 | PL7 | 700 | 1.0 M | 8 | 1 | 3.269261 | PL7 | 900 | 1.0 M | 8 | 1 | 4.707175
PL7 | 500 | 1.0 M | 8 | 2 | 50.06774 | PL7 | 700 | 1.0 M | 8 | 2 | 3.873272 | PL7 | 900 | 1.0 M | 8 | 2 | 3.975472
PL7 | 500 | 1.0 M | 8 | 3 | 54.11903 | PL7 | 700 | 1.0 M | 8 | 3 | 3.870561 | PL7 | 900 | 1.0 M | 8 | 3 | 3.81539